## Sheet1
Voltage (V) | dQ/dV (mAh/V)
3.5506 | -39.4466
3.5174 | -44.7651
3.5004 | -50.4953
3.4725 | -57.1255
3.4607 | -63.9782
3.4499 | -70.9112
3.4399 | -77.5095
3.4309 | -84.1553
3.4229 | -90.686
3.4151 | -97.3172
3.408 | -104.1039
3.4012 | -111.6816
3.395 | -119.38
3.3891 | -128.4273
3.3838 | -139.1953
3.3785 | -152.4947
3.3692 | -168.0952
3.3609 | -185.721
3.3534 | -204.0053
3.3466 | -225.2674
3.3404 | -251.6554
3.3345 | -281.3921
3.3268 | -316.4792
3.3206 | -358.3558
3.3144 | -411.1929
3.3091 | -476.5685
3.3029 | -565.2206
3.2979 | -680.9264
3.2924 | -836.924
3.2871 | -1077.9866
3.2821 | -1690.337
3.2769 | -3387.1593
3.2719 | -6300.7594
3.2669 | -9519.6243
3.2617 | -12440.4341
3.2567 | -14642.6122
3.2517 | -16310.7277
3.2465 | -18026.238
3.2415 | -20395.505
3.2362 | -22598.0727
3.231 | -23751.0817
3.226 | -23541.1578
3.2207 | -21984.1004
3.2155 | -19797.0458
3.2105 | -17557.7694
3.2052 | -15489.1737
3.2 | -13601.5388
3.195 | -12080.3632
3.1897 | -10763.6099
3.1845 | -9611.5018
3.1795 | -8668.6602
3.1742 | -7865.6381
3.169 | -7202.4868
3.164 | -6757.4981
3.1587 | -6540.1468
3.1535 | -6510.328
3.1485 | -6584.0199
3.1432 | -6554.6158
3.138 | -6305.4798
3.133 | -5793.0841
3.1277 | -5046.6274
3.1225 | -4214.4707
3.1175 | -3430.4282
3.1125 | -2765.4963
3.1073 | -2240.4937
3.1023 | -1870.3211
3.097 | -1596.1628
3.0912 | -1398.8985
3.0862 | -1257.2865
3.0809 | -1143.7462
3.0753 | -1052.4828
3.0701 | -985.9978
3.0651 | -925.5272
3.0595 | -874.9598
3.0543 | -833.6157
3.049 | -795.515
3.0437 | -755.1781
3.0385 | -724.96
3.0335 | -699.0591
3.0282 | -675.7103
3.0223 | -660.5613
3.0171 | -642.9748
3.0115 | -617.6382
3.0062 | -593.082
3.0003 | -573.0237
2.9951 | -555.13
2.9889 | -544.15
2.9839 | -536.188
2.9786 | -522.9502
2.9734 | -507.0829
2.9681 | -492.4373
2.9622 | -479.5809
2.9563 | -468.0275
2.9504 | -458.2507
2.9445 | -446.7106
2.9383 | -433.3931
2.9318 | -419.638
2.9268 | -406.2444
2.92 | -395.2749
2.9148 | -386.7669
2.9092 | -378.3207
2.9036 | -371.1266
2.8983 | -364.8934
2.8924 | -357.596
2.8865 | -348.3064
2.8807 | -338.0456
2.8745 | -327.6496
2.8683 | -316.4982
2.8614 | -306.1612
2.8546 | -297.2569
2.8478 | -290.5125
2.8404 | -282.0767
2.8329 | -273.7057
2.8258 | -266.2283
2.8202 | -260.8829
2.8149 | -254.2535
2.8093 | -249.0324
2.8041 | -241.6421
2.7982 | -234.985
2.7923 | -227.1907
2.7858 | -220.9387
2.7799 | -214.9292
2.7734 | -209.6331
2.7666 | -202.97
2.7597 | -197.338
2.7529 | -192.4846
2.7455 | -186.8961
2.738 | -180.6105
2.7306 | -174.3863
2.7225 | -168.1898
2.7142 | -161.0625
2.7055 | -154.4871
2.6968 | -148.426
2.6872 | -142.9382
2.6822 | -138.0343
2.6723 | -133.9021
2.6671 | -130.23
2.6618 | -126.265
2.6562 | -122.7278
2.6506 | -119.0239
2.6447 | -114.9353
2.6388 | -110.6482
2.6326 | -106.5348
2.6258 | -102.3002
2.619 | -98.2753
2.6122 | -94.3146
2.6047 | -90.0569
2.597 | -85.869
2.5889 | -82.1382
2.5802 | -78.6304
2.5716 | -74.986
2.5623 | -71.6233
2.5527 | -68.0382
2.5421 | -64.473
2.5316 | -60.8879
2.5204 | -57.3194
2.508 | -53.3895
2.495 | -49.383
2.4813 | -45.5795
2.4658 | -41.8828
2.4488 | -38.3877
2.4308 | -35.3257
2.411 | -32.6418
2.3893 | -30.2481
2.366 | -28.2186
2.3412 | -26.4652
2.3146 | -24.9286
2.287 | -23.5415
2.2569 | -22.3421
2.2256 | -21.3427
2.1927 | -20.602
2.1583 | -20.1514
2.1236 | -20.0002
2.0879 | -19.8236
2.0529 | -20.2286
2.0191 | -20.9168
2.8115 | 86.8461
2.8283 | 100.5473
2.8481 | 112.1513
2.854 | 119.3372
2.8599 | 126.4484
2.8655 | 133.0594
2.8757 | 140.7536
2.8807 | 148.8312
2.8903 | 156.8302
2.8989 | 164.7873
2.9073 | 172.4424
2.9154 | 179.698
2.9231 | 187.0267
2.9306 | 194.4465
2.9377 | 202.3819
2.9445 | 209.8558
2.9513 | 216.5644
2.9575 | 223.4423
2.9637 | 231.7204
2.9699 | 238.7337
2.9758 | 245.397
2.9811 | 252.9896
2.9867 | 261.8284
2.9923 | 271.4928
3 | 284.1577
3.0071 | 295.9981
3.0143 | 305.6317
3.0208 | 312.9412
3.0276 | 321.4939
3.0341 | 329.1723
3.0406 | 339.9325
3.0465 | 350.487
3.0527 | 360.7939
3.0583 | 370.8931
3.0639 | 383.8485
3.0695 | 396.0906
3.0766 | 408.0529
3.0831 | 420.184
3.0881 | 435.0882
3.0946 | 448.6427
3.1011 | 461.6652
3.1067 | 473.3512
3.1125 | 486.9565
3.1184 | 495.9176
3.1243 | 508.3411
3.1293 | 522.0701
3.1349 | 535.2382
3.1401 | 546.0871
3.1451 | 564.0935
3.1501 | 582.6269
3.1563 | 599.151
3.1618 | 613.5747
3.1674 | 628.3914
3.173 | 642.5297
3.1786 | 661.9922
3.1848 | 681.2101
3.191 | 706.311
3.1966 | 727.6319
3.2018 | 749.3695
3.2071 | 774.6479
3.2124 | 800.1343
3.218 | 822.2932
3.2235 | 846.6046
3.2285 | 877.067
3.2335 | 916.8818
3.2387 | 977.1404
3.244 | 1078.4086
3.2493 | 1303.4118
3.2548 | 1874.541
3.2601 | 2888.4081
3.2651 | 4118.8922
3.2703 | 5281.3012
3.2753 | 6002.2263
3.2803 | 6179.2035
3.2855 | 5877.7556
3.2905 | 5454.9065
3.2958 | 5087.9922
3.301 | 4881.2866
3.306 | 4809.7349
3.3113 | 4899.2111
3.3165 | 5081.7333
3.3215 | 5328.998
3.3265 | 5610.3324
3.3317 | 5961.0078
3.3367 | 6467.5487
3.3417 | 7669.8162
3.3469 | 10600.3131
3.3519 | 15495.6749
3.3572 | 20939.5327
3.3624 | 25178.1197
3.3674 | 26961.1958
3.3727 | 25946.7168
3.3779 | 23144.2357
3.3829 | 20453.0837
3.3882 | 18582.6725
3.3934 | 17218.0805
3.3984 | 15912.7741
3.4037 | 14339.2419
3.4089 | 12317.8075
3.4139 | 10093.0973
3.4192 | 7904.2822
3.4247 | 6044.0107
3.4297 | 4640.1817
3.4347 | 3628.1716
3.4402 | 2857.0213
3.4452 | 2279.5076
3.4502 | 1830.0718
3.4561 | 1486.7256
3.4616 | 1235.7721
3.4672 | 1044.329
3.4722 | 892.5787
3.4774 | 776.7686
3.4824 | 684.5481
3.4874 | 600.6973
3.4933 | 535.5239
3.4985 | 477.9133
3.5047 | 428.4656
3.5112 | 386.7546
3.5165 | 351.1101
3.5227 | 320.6544
3.5292 | 293.4039
3.5342 | 270.7539
3.5416 | 250.1248
3.5472 | 231.3103
3.5534 | 213.4234
3.5599 | 193.1282
3.5773 | 171.7653
3.5177 | -43.6393
3.4867 | -53.9147
3.4592 | -63.6528
3.4381 | -72.3201
3.4288 | -81.3102
3.4201 | -90.1228
3.4123 | -98.5149
3.4052 | -106.8629
3.399 | -114.6872
3.3928 | -123.762
3.3872 | -134.4723
3.3816 | -148.6811
3.3723 | -165.871
3.3637 | -185.8354
3.3562 | -205.4241
3.3494 | -226.1501
3.3435 | -249.1786
3.3376 | -276.9402
3.3324 | -308.4132
3.3255 | -346.5833
3.3196 | -395.6223
3.3141 | -457.536
3.3091 | -533.4816
3.3038 | -635.4117
3.2983 | -786.9514
3.2933 | -1032.0597
3.2877 | -1719.0073
3.2824 | -3729.3251
3.2772 | -7061.6241
3.2719 | -10550.692
3.2669 | -13204.254
3.2617 | -14368.3253
3.2567 | -14269.3186
3.2517 | -14042.2292
3.2465 | -15328.0658
3.2415 | -17922.9345
3.2362 | -20743.3808
3.231 | -22777.1728
3.226 | -23315.3993
3.2207 | -22167.8044
3.2155 | -19908.7125
3.2105 | -17363.505
3.2052 | -14943.995
3.2 | -12936.0234
3.195 | -11456.2949
3.1897 | -10310.9227
3.1845 | -9350.1067
3.1795 | -8555.0945
3.1742 | -7826.1921
3.169 | -7141.1942
3.164 | -6622.1044
3.1587 | -6317.1807
3.1535 | -6269.0975
3.1485 | -6375.7883
3.1432 | -6448.2787
3.138 | -6286.9827
3.133 | -5815.3516
3.1277 | -5111.1221
3.1225 | -4293.7508
3.1175 | -3534.117
3.1125 | -2868.0359
3.1073 | -2348.1059
3.1023 | -1955.6151
3.097 | -1661.8462
3.0915 | -1450.9699
3.0865 | -1292.9998
3.0812 | -1169.91
3.0757 | -1067.3134
3.0707 | -988.9657
3.0654 | -923.0369
3.0602 | -866.5387
3.0546 | -828.8187
3.0493 | -795.4399
3.044 | -763.1401
3.0388 | -735.2912
3.0332 | -703.1363
3.0279 | -673.0263
3.022 | -649.3361
3.0164 | -633.6525
3.0109 | -613.5032
3.0053 | -594.1952
2.9997 | -574.9063
2.9947 | -555.4437
2.9895 | -538.8075
2.9845 | -528.1888
2.9792 | -518.5001
2.9737 | -507.1393
2.9684 | -497.1985
2.9628 | -485.1544
2.9569 | -470.0216
2.9513 | -453.7449
2.9451 | -437.888
2.9386 | -424.5763
2.9321 | -414.2113
2.9268 | -405.9198
2.9203 | -397.4288
2.9151 | -387.3795
2.9095 | -375.7766
2.9042 | -365.8395
2.8983 | -359.5421
2.8924 | -352.1172
2.8865 | -344.7683
2.8807 | -335.9511
2.8745 | -324.7915
2.8679 | -313.9598
2.8614 | -303.6896
2.8543 | -295.7826
2.8475 | -288.0924
2.84 | -281.2413
2.8326 | -274.0037
2.8252 | -267.0499
2.8199 | -260.2818
2.8146 | -252.3909
2.809 | -244.7952
2.8035 | -237.2984
2.7976 | -230.7864
2.7914 | -224.6831
2.7852 | -219.427
2.779 | -213.8245
2.7725 | -207.8379
2.7659 | -201.7982
2.7588 | -196.3184
2.7517 | -191.029
2.7446 | -185.5646
2.7371 | -179.427
2.7294 | -172.802
2.7213 | -166.142
2.7129 | -159.1363
2.7043 | -152.8623
2.6953 | -147.2152
2.6903 | -142.3064
2.6807 | -137.4956
2.6757 | -133.4783
2.6655 | -129.2043
2.6599 | -124.6132
2.6543 | -120.4331
2.6488 | -116.7984
2.6426 | -113.1104
2.6364 | -109.1013
2.6302 | -105.1444
2.6236 | -100.9034
2.6168 | -96.235
2.6094 | -92.0119
2.6019 | -88.0151
2.5939 | -84.3364
2.5858 | -80.3179
2.5771 | -76.5639
2.5682 | -72.9191
2.5582 | -69.5568
2.5483 | -66.32
2.5381 | -63.0532
2.5269 | -59.5747
2.5155 | -55.6971
2.5027 | -51.8332
2.4897 | -47.8001
2.4751 | -43.8592
2.459 | -40.1004
2.4417 | -36.6673
2.4221 | -33.6308
2.4017 | -30.9071
2.379 | -28.5285
2.3539 | -26.3793
2.3276 | -24.4907
2.2991 | -22.8456
2.2684 | -21.3445
2.2355 | -20.0439
2.2005 | -18.9873
2.1633 | -18.2455
2.1245 | -17.471
2.0842 | -17.4832
2.0445 | -17.8757
2.7969 | 75.4498
2.8162 | 89.1468
2.8314 | 101.0101
2.8379 | 109.0886
2.8441 | 116.6708
2.8503 | 122.7109
2.8559 | 128.0565
2.8611 | 132.1543
2.8664 | 135.4257
2.8714 | 138.9781
2.8766 | 143.7988
2.8816 | 150.0961
2.8906 | 157.4066
2.8996 | 165.3732
2.9079 | 172.9839
2.916 | 180.2265
2.9237 | 187.2154
2.9309 | 193.7224
2.9383 | 201.7319
2.9451 | 210.3349
2.952 | 218.5421
2.9582 | 226.6028
2.964 | 234.8055
2.9703 | 241.1096
2.9761 | 246.1567
2.9814 | 252.8082
2.987 | 260.8345
2.9926 | 269.4502
2.9978 | 279.4217
3.005 | 289.4527
3.0121 | 298.877
3.0192 | 308.2386
3.0261 | 318.4208
3.0326 | 329.7474
3.0388 | 340.6294
3.045 | 351.2865
3.0509 | 361.6555
3.0567 | 370.8048
3.0623 | 379.6283
3.0676 | 387.9246
3.0732 | 398.352
3.0784 | 410.5339
3.0853 | 424.4064
3.0918 | 437.4244
3.098 | 452.1142
3.1042 | 466.6837
3.1104 | 479.6048
3.116 | 491.901
3.1215 | 505.6842
3.1271 | 516.8223
3.1327 | 529.9166
3.1377 | 545.7266
3.1429 | 561.4877
3.1479 | 574.4383
3.1538 | 590.1898
3.1597 | 606.4039
3.1656 | 619.1716
3.1711 | 633.1191
3.1764 | 650.21
3.182 | 667.6013
3.1873 | 687.1672
3.1932 | 714.1163
3.199 | 733.5879
3.204 | 751.8859
3.209 | 769.1562
3.2149 | 797.9295
3.2201 | 821.967
3.2254 | 852.7271
3.2307 | 890.2229
3.2362 | 928.0152
3.2412 | 984.0921
3.2465 | 1101.1048
3.2521 | 1366.1554
3.2573 | 1993.9451
3.2623 | 3073.2933
3.2676 | 4311.7359
3.2728 | 5407.2236
3.2778 | 6073.0781
3.2828 | 6175.7516
3.288 | 5832.5112
3.293 | 5437.9503
3.2983 | 5117.0072
3.3035 | 4923.5766
3.3085 | 4892.4036
3.3138 | 4992.7762
3.319 | 5188.233
3.324 | 5481.34
3.3293 | 5817.5427
3.3348 | 6261.2116
3.3398 | 6967.0262
3.3448 | 8777.3439
3.35 | 12795.5497
3.355 | 18090.7697
3.3603 | 23188.6081
3.3655 | 26515.1438
3.3705 | 27125.8525
3.3758 | 25239.1317
3.381 | 22499.7743
3.386 | 20367.2917
3.3913 | 18795.3738
3.3965 | 17518.3378
3.4015 | 15896.5327
3.4068 | 13839.6799
3.412 | 11405.4952
3.417 | 8837.918
3.4223 | 6643.2924
3.4275 | 5018.9562
3.4325 | 3840.5096
3.4375 | 2995.7807
3.4427 | 2384.0186
3.4477 | 1901.1824
3.453 | 1545.9568
3.4585 | 1278.6075
3.4638 | 1084.382
3.4688 | 926.8842
3.474 | 804.0778
3.479 | 698.1434
3.484 | 616.0708
3.4898 | 542.2092
3.4954 | 482.938
3.501 | 435.2293
3.506 | 399.0529
3.5128 | 364.001
3.519 | 332.2076
3.5249 | 304.0852
3.5317 | 280.6816
3.5373 | 259.5076
3.5425 | 240.774
3.5481 | 222.8534
3.5543 | 202.4307
3.5711 | 180.7105
3.5174 | -45.5252
3.4877 | -49.9668
3.4731 | -55.395
3.4607 | -62.8792
3.4495 | -70.2582
3.4396 | -77.7283
3.4306 | -85.0661
3.4226 | -92.406
3.4151 | -99.8007
3.408 | -107.1681
3.4015 | -115.7
3.3956 | -125.3359
3.3897 | -137.1958
3.3847 | -150.855
3.3751 | -166.5459
3.3668 | -183.962
3.3593 | -203.4498
3.3522 | -225.498
3.346 | -252.555
3.3404 | -285.4164
3.3327 | -322.6859
3.3262 | -366.6723
3.3206 | -422.1564
3.3153 | -500.4423
3.3094 | -603.9335
3.3029 | -748.2763
3.2973 | -961.8109
3.2917 | -1443.6386
3.2865 | -3030.4225
3.2815 | -6302.3541
3.2765 | -9936.4336
3.2713 | -13002.3331
3.2663 | -14532.7295
3.261 | -14639.4675
3.2558 | -14133.9026
3.2508 | -15030.4699
3.2455 | -15801.0732
3.2403 | -20166.519
3.2353 | -26279.4768