## Sheet1
Voltage (V) | dQ/dV (mAh/V)
3.5252 | -45.193
3.4951 | -60.7574
3.4709 | -74.1634
3.4526 | -83.177
3.4449 | -92.3331
3.4371 | -99.7487
3.4303 | -106.2435
3.4238 | -113.3359
3.4176 | -120.1708
3.4117 | -126.8993
3.4064 | -134.056
3.4012 | -142.8686
3.3962 | -152.4167
3.3866 | -163.6032
3.3785 | -175.9967
3.3705 | -188.7311
3.363 | -201.1522
3.3562 | -215.1506
3.3497 | -230.0497
3.3435 | -244.7214
3.3379 | -261.6026
3.3327 | -280.2457
3.3274 | -301.4351
3.3206 | -324.0614
3.3141 | -351.1638
3.3082 | -384.8225
3.3026 | -423.0915
3.2973 | -468.302
3.2917 | -522.5912
3.2862 | -589.2671
3.2812 | -669.9629
3.2759 | -774.1357
3.2703 | -917.0808
3.2648 | -1104.6791
3.2592 | -1371.3969
3.2539 | -1756.8238
3.2486 | -2294.9769
3.2434 | -3132.8549
3.2384 | -4506.5137
3.2331 | -6701.7595
3.2279 | -10197.4693
3.2229 | -14915.5137
3.2176 | -19466.0184
3.2124 | -22487.5581
3.2074 | -23121.2429
3.2021 | -21405.9269
3.1969 | -18326.3891
3.1919 | -15437.726
3.1866 | -13342.9002
3.1814 | -11892.123
3.1764 | -10864.5131
3.1711 | -9950.3492
3.1659 | -9112.5357
3.1609 | -8368.9955
3.1556 | -7658.7275
3.1504 | -7005.5112
3.1454 | -6494.2786
3.1401 | -6129.2001
3.1349 | -5913.8334
3.1299 | -5824.3743
3.1246 | -5663.0931
3.1194 | -5332.1525
3.1144 | -4816.8734
3.1094 | -4157.6491
3.1042 | -3466.125
3.0992 | -2863.5348
3.0939 | -2377.2872
3.0887 | -1993.5312
3.0837 | -1710.8024
3.0784 | -1497.0972
3.0732 | -1329.7937
3.0679 | -1204.08
3.0626 | -1101.1015
3.0574 | -1011.6256
3.0518 | -939.7639
3.0468 | -880.4075
3.0409 | -828.7087
3.035 | -778.5796
3.0298 | -738.7555
3.0242 | -703.591
3.0189 | -670.9056
3.0127 | -641.4965
3.0075 | -617.6822
3.0019 | -591.2114
2.9969 | -565.4959
2.991 | -543.6767
2.9858 | -528.556
2.9805 | -511.7961
2.9749 | -497.6861
2.9696 | -483.2617
2.9637 | -469.7079
2.9578 | -454.0501
2.9516 | -439.2803
2.9454 | -424.5802
2.9389 | -410.7789
2.9337 | -397.9
2.9284 | -387.6269
2.9231 | -378.4362
2.9175 | -370.1369
2.912 | -361.3093
2.9061 | -351.7064
2.9002 | -341.1654
2.8943 | -330.3073
2.8878 | -320.1788
2.8813 | -311.1084
2.8745 | -302.8046
2.8676 | -293.1786
2.8608 | -283.2618
2.8534 | -273.8412
2.8481 | -264.3687
2.8428 | -258.3634
2.8351 | -252.8056
2.8292 | -246.8736
2.8239 | -239.1485
2.818 | -233.8485
2.8121 | -227.0211
2.8056 | -220.7603
2.7997 | -213.7805
2.7932 | -206.9173
2.7864 | -199.1013
2.7793 | -192.4422
2.7721 | -186.8336
2.7647 | -180.9517
2.757 | -174.6581
2.7492 | -167.8012
2.7408 | -160.654
2.7322 | -153.4988
2.7232 | -147.3363
2.7136 | -142.2702
2.7086 | -138.6112
2.7036 | -135.2434
2.6984 | -132.2247
2.6934 | -129.0182
2.6878 | -125.5801
2.6822 | -121.7004
2.6767 | -118.2283
2.6708 | -114.4659
2.6646 | -110.3109
2.6584 | -106.6204
2.6519 | -102.983
2.645 | -99.3785
2.6382 | -95.8044
2.6308 | -91.8886
2.6233 | -87.1425
2.6156 | -82.6547
2.6072 | -78.1216
2.5976 | -73.8248
2.5886 | -69.719
2.5787 | -65.9125
2.5682 | -61.7253
2.5567 | -57.5329
2.5446 | -53.3056
2.5319 | -49.0487
2.5179 | -44.4817
2.5018 | -39.5827
2.4848 | -34.3584
2.4649 | -29.0524
2.4414 | -23.7052
2.4104 | -18.8486
2.3716 | -14.8334
2.3208 | -11.9594
2.2563 | -10.1595
2.1763 | -8.2425
2.0954 | -8.4194
2.0182 | -9.6119
2.8524 | 86.6177
2.8689 | 100.5833
2.8893 | 111.9941
2.8952 | 118.0711
2.9011 | 124.0729
2.9067 | 128.2533
2.912 | 132.8774
2.9172 | 138.1303
2.9225 | 143.8679
2.9321 | 150.7964
2.9411 | 158.8603
2.9501 | 166.1916
2.9585 | 172.7052
2.9662 | 179.3744
2.974 | 186.0637
2.9817 | 192.4369
2.9889 | 199.6625
2.9957 | 207.5856
3.0025 | 215.1745
3.009 | 221.189
3.0152 | 227.0258
3.0211 | 233.1369
3.0273 | 240.5224
3.0332 | 247.9958
3.0388 | 256.0165
3.044 | 263.4365
3.0493 | 270.4459
3.0546 | 279.7403
3.062 | 290.0686
3.0695 | 301.3169
3.076 | 310.3579
3.0828 | 319.3367
3.0893 | 328.0014
3.0958 | 338.6974
3.102 | 349.46
3.1079 | 362.0803
3.1135 | 373.1097
3.1194 | 382.3028
3.1246 | 389.5371
3.1299 | 399.3166
3.1352 | 409.8536
3.1405 | 422.9264
3.147 | 438.4272
3.1532 | 453.8532
3.1594 | 467.4232
3.1653 | 479.3159
3.1711 | 492.4858
3.1767 | 506.0184
3.1823 | 522.0646
3.1876 | 539.1879
3.1941 | 555.4159
3.2003 | 574.0233
3.2062 | 594.3017
3.2124 | 612.212
3.218 | 628.7493
3.2232 | 646.4741
3.2288 | 667.619
3.2341 | 688.6095
3.2403 | 711.559
3.2459 | 741.094
3.2514 | 773.1228
3.2564 | 808.8224
3.2614 | 863.0307
3.2669 | 948.8538
3.2719 | 1118.8846
3.2772 | 1489.7046
3.2828 | 2213.017
3.288 | 3252.2487
3.293 | 4335.7026
3.2983 | 5137.7803
3.3035 | 5481.8595
3.3085 | 5362.5981
3.3138 | 4978.7863
3.319 | 4635.7723
3.324 | 4473.614
3.3293 | 4452.2389
3.3345 | 4571.43
3.3395 | 4822.8375
3.3448 | 5147.0517
3.35 | 5535.5832
3.355 | 6006.0004
3.3603 | 6636.081
3.3655 | 7824.3867
3.3705 | 10588.7485
3.3758 | 15284.7536
3.381 | 20080.7869
3.386 | 23343.8633
3.3913 | 23719.4277
3.3968 | 21275.5001
3.4018 | 17029.8109
3.4068 | 13239.3967
3.4123 | 10571.2384
3.4173 | 8667.5278
3.4223 | 7186.7186
3.4278 | 5984.061
3.4328 | 4984.9333
3.4378 | 4174.3345
3.443 | 3503.1057
3.448 | 2962.609
3.453 | 2518.9984
3.4582 | 2168.8042
3.4632 | 1883.3199
3.4685 | 1634.8038
3.474 | 1443.6622
3.479 | 1279.4746
3.484 | 1137.0872
3.4895 | 1022.3418
3.4945 | 930.9854
3.4998 | 848.2177
3.5057 | 780.0167
3.5115 | 716.2133
3.5168 | 657.6543
3.5221 | 605.2877
3.5277 | 566.2848
3.5329 | 530.7529
3.5382 | 498.247
3.5435 | 468.0088
3.5497 | 436.3741
3.5559 | 403.554
3.5611 | 364.8968
3.5779 | 323.424
3.4787 | -51.7743
3.4514 | -73.0635
3.4325 | -91.8873
3.4173 | -105.6909
3.4046 | -119.6689
3.3993 | -131.7156
3.3934 | -143.9123
3.3841 | -157.1799
3.3751 | -172.4356
3.3668 | -187.0809
3.3596 | -201.2801
3.3528 | -216.106
3.3463 | -231.7237
3.3401 | -250.215
3.3345 | -273.4991
3.3268 | -299.6614
3.3196 | -326.8553
3.3134 | -356.1538
3.3076 | -390.0218
3.302 | -428.9409
3.297 | -474.6678
3.2911 | -533.0603
3.2859 | -600.7391
3.2809 | -686.6777
3.2759 | -802.3717
3.2703 | -963.5854
3.2648 | -1190.7116
3.2598 | -1534.2579
3.2548 | -2061.567
3.2496 | -2902.4825
3.2446 | -4112.3049
3.2393 | -5596.4821
3.2341 | -7302.6015
3.2291 | -9527.1573
3.2238 | -12828.6144
3.2186 | -16859.1561
3.2133 | -20394.775
3.2083 | -22286.4896
3.2031 | -21848.417
3.1978 | -19395.1383
3.1928 | -16242.4689
3.1876 | -13729.7021
3.1823 | -12046.4007
3.1773 | -10923.4551
3.1721 | -10041.8677
3.1671 | -9215.8574
3.1618 | -8467.518
3.1566 | -7781.874
3.1516 | -7128.6043
3.1463 | -6593.3298
3.1411 | -6184.0934
3.1361 | -5903.2744
3.1308 | -5765.1338
3.1256 | -5650.4335
3.1206 | -5407.4341
3.1156 | -5019.3308
3.1104 | -4464.7794
3.1054 | -3807.5513
3.1001 | -3168.0326
3.0949 | -2632.3292
3.0899 | -2190.321
3.0846 | -1865.0813
3.0791 | -1620.6162
3.0741 | -1432.9692
3.0688 | -1290.3234
3.0633 | -1172.9667
3.0583 | -1074.1595
3.0533 | -989.8073
3.0474 | -923.1482
3.0422 | -861.6899
3.0363 | -815.4455
3.0313 | -773.043
3.0257 | -736.0046
3.0202 | -699.7655
3.0152 | -668.4315
3.0099 | -638.487
3.0044 | -611.4287
2.9988 | -587.8121
2.9929 | -567.4289
2.9879 | -546.9275
2.9827 | -529.7176
2.9777 | -515.0998
2.9721 | -500.4885
2.9665 | -481.9694
2.9609 | -466.5171
2.9551 | -451.216
2.9501 | -437.2391
2.9439 | -425.6901
2.9374 | -418.3656
2.9324 | -407.0212
2.9272 | -394.1962
2.9222 | -382.4134
2.9166 | -372.2053
2.9107 | -362.6337
2.9051 | -353.3773
2.8993 | -343.9613
2.8934 | -332.8925
2.8869 | -322.3014
2.8803 | -312.5123
2.8738 | -304.0155
2.867 | -296.3071
2.8599 | -286.9215
2.8549 | -278.0416
2.8478 | -269.5341
2.8425 | -262.7165
2.8345 | -254.8263
2.8289 | -248.4359
2.8236 | -241.9623
2.8177 | -236.4223
2.8118 | -229.5145
2.8056 | -223.1926
2.7997 | -216.4843
2.7932 | -209.3397
2.7864 | -201.6437
2.7796 | -195.3653
2.7725 | -189.5589
2.765 | -183.2767
2.7576 | -176.8612
2.7498 | -170.3314
2.7415 | -163.5751
2.7331 | -156.7602
2.7241 | -151.0557
2.7151 | -145.0753
2.7101 | -139.5222
2.7005 | -134.6564
2.6953 | -130.879
2.6897 | -127.632
2.6844 | -124.6051
2.6788 | -122.4495
2.6733 | -118.8068
2.6671 | -114.9403
2.6615 | -110.4812
2.655 | -106.3322
2.6484 | -101.8125
2.6416 | -98.1227
2.6345 | -94.5867
2.6271 | -90.8967
2.6196 | -87.0379
2.6116 | -82.7678
2.6032 | -78.1591
2.5945 | -73.6008
2.5849 | -69.2013
2.5747 | -64.9815
2.5641 | -61.0206
2.5527 | -57.1027
2.5406 | -52.9863
2.5275 | -48.6646
2.5133 | -44.0985
2.4978 | -39.2166
2.4801 | -34.0567
2.46 | -28.7021
2.4358 | -23.4511
2.4057 | -18.6567
2.3666 | -14.6806
2.313 | -11.7674
2.2473 | -8.7114
2.1695 | -8.0943
2.0864 | -8.6563
2.8338 | 76.3243
2.8524 | 90.8843
2.8679 | 102.325
2.8741 | 107.2396
2.8807 | 112.8555
2.8869 | 117.1355
2.8927 | 120.9763
2.8986 | 124.9068
2.9039 | 128.9978
2.9095 | 134.1722
2.9148 | 139.5799
2.9247 | 146.3088
2.934 | 153.4735
2.9433 | 159.7946
2.952 | 166.6923
2.96 | 174.8046
2.9684 | 182.5476
2.9761 | 189.4947
2.983 | 196.7302
2.9901 | 202.5835
2.9972 | 206.9024
3.0037 | 212.6282
3.0102 | 220.9219
3.0168 | 229.4259
3.023 | 238.2183
3.0285 | 246.3954
3.0341 | 251.782
3.0397 | 255.4178
3.045 | 260.5478
3.0505 | 268.224
3.0558 | 277.3305
3.0633 | 289.0807
3.0704 | 300.4186
3.0775 | 310.1912
3.084 | 319.0619
3.0905 | 329.0143
3.097 | 339.1821
3.1032 | 349.1958
3.1091 | 361.0339
3.1147 | 371.8035
3.1206 | 381.5176
3.1259 | 389.1641
3.1312 | 398.6183
3.1364 | 408.9394
3.1417 | 421.6622
3.1467 | 436.5253
3.1529 | 450.7598
3.1591 | 466.4884
3.1649 | 478.3709
3.1711 | 490.1109
3.1764 | 502.0317
3.182 | 517.1102
3.1876 | 531.4004
3.1941 | 548.4909
3.2003 | 567.721
3.2065 | 588.7541
3.2124 | 606.5568
3.2183 | 624.5775
3.2235 | 641.2298
3.2291 | 662.7096
3.2344 | 678.6074
3.2397 | 698.419
3.2452 | 723.6067
3.2502 | 748.858
3.2552 | 779.5905
3.261 | 828.8771
3.2663 | 898.9513
3.2713 | 1009.5855
3.2769 | 1242.3628
3.2821 | 1724.057
3.2871 | 2569.0192
3.2921 | 3653.8364
3.2973 | 4661.8076
3.3023 | 5315.7164
3.3076 | 5495.2244
3.3128 | 5243.6728
3.3178 | 4838.9754
3.3231 | 4554.6815
3.3283 | 4436.4122
3.3333 | 4454.7393
3.3386 | 4639.8416
3.3438 | 4921.3403
3.3488 | 5270.3948
3.3541 | 5690.9898
3.3593 | 6206.0404
3.3643 | 6942.0381
3.3696 | 8561.1728
3.3748 | 12055.4849
3.3798 | 17086.5306
3.3851 | 21490.5653
3.3903 | 23830.2958
3.3953 | 23173.1394
3.4006 | 19940.8751
3.4058 | 15658.917
3.4108 | 12387.0113
3.4161 | 10120.1649
3.4213 | 8363.7921
3.4263 | 6961.4185
3.4316 | 5780.9702
3.4368 | 4786.0393
3.4418 | 4009.2366
3.4468 | 3386.8161
3.452 | 2873.2542
3.457 | 2458.5887
3.4623 | 2110.7491
3.4675 | 1818.4807
3.4725 | 1588.2885
3.4781 | 1407.8329
3.4836 | 1257.3775
3.4886 | 1133.916
3.4936 | 1024.3576
3.4991 | 927.8632
3.5044 | 849.5042
3.5094 | 781.7377
3.515 | 723.6544
3.5205 | 670.1
3.5258 | 621.9311
3.5314 | 575.0524
3.5376 | 534.6082
3.5441 | 495.634
3.5497 | 456.4671
3.5556 | 414.4494
3.5708 | 371.0243
3.4787 | -54.9018
3.4526 | -66.7301
3.4424 | -78.3364
3.4337 | -89.512
3.426 | -99.914
3.4192 | -108.5934
3.4126 | -117.0111
3.4071 | -125.7752
3.4012 | -136.1605
3.3959 | -148.0485
3.3866 | -161.4849
3.3779 | -175.558
3.3702 | -189.0495
3.3627 | -203.7223
3.3559 | -219.6682
3.3494 | -236.2434
3.3435 | -253.1278
3.3382 | -271.8238
3.333 | -292.0865
3.328 | -315.3804
3.3215 | -342.6452
3.3153 | -374.9222
3.3097 | -411.3686
3.3045 | -454.5993
3.2983 | -506.6718
3.2927 | -573.766
3.2877 | -657.8992
3.2821 | -766.528
3.2765 | -919.9841
3.271 | -1126.5909
3.266 | -1439.5214
3.261 | -1938.8416
3.2558 | -2719.0164
3.2508 | -3834.1344
3.2455 | -5248.0908
3.2403 | -6836.8287
3.2353 | -8811.1271
3.23 | -11892.4055
3.2248 | -15804.5589
3.2198 | -19381.0613
3.2145 | -22492.401
3.2093 | -25420.1912