## Sheet1
Voltage (V) | dQ/dV (mAh/V)
3.5497 | -40.8125
3.5345 | -40.936
3.5143 | -43.3516
3.4973 | -50.5441
3.4694 | -57.887
3.4573 | -65.9085
3.4471 | -73.219
3.4375 | -79.9389
3.4291 | -86.3485
3.421 | -93.0218
3.4133 | -100.0963
3.4064 | -107.3925
3.3999 | -115.1417
3.394 | -123.0483
3.3882 | -131.9089
3.3829 | -142.3526
3.3779 | -156.4071
3.3689 | -172.1282
3.3603 | -189.3482
3.3534 | -207.0684
3.3466 | -228.2506
3.3404 | -254.2928
3.3345 | -288.6872
3.3271 | -327.5883
3.3206 | -375.0552
3.3153 | -434.0569
3.31 | -509.8231
3.3041 | -615.8601
3.2983 | -803.5166
3.2933 | -1265.2507
3.2877 | -2457.6497
3.2821 | -4695.8583
3.2769 | -7504.2589
3.2719 | -10080.3543
3.2669 | -11885.5232
3.2617 | -12895.6967
3.2567 | -13596.6013
3.2517 | -14973.5443
3.2465 | -17140.5226
3.2415 | -19273.4777
3.2362 | -20690.7408
3.231 | -21078.0315
3.226 | -20311.4494
3.2207 | -18882.8274
3.2155 | -17328.8427
3.2105 | -15697.6322
3.2052 | -14085.3993
3.2 | -12708.347
3.195 | -11433.1785
3.1897 | -10250.9079
3.1845 | -9259.4932
3.1795 | -8395.4948
3.1742 | -7634.6511
3.169 | -7019.2707
3.164 | -6457.5673
3.1587 | -5915.3485
3.1535 | -5461.5147
3.1485 | -5045.3571
3.1432 | -4732.6487
3.138 | -4581.1976
3.133 | -4558.607
3.1277 | -4588.9238
3.1225 | -4629.2919
3.1175 | -4557.7325
3.1122 | -4346.9916
3.107 | -4034.5072
3.102 | -3657.2264
3.0967 | -3258.8559
3.0915 | -2891.833
3.0865 | -2535.589
3.0812 | -2203.9975
3.076 | -1924.156
3.071 | -1684.5754
3.0657 | -1481.1718
3.0602 | -1327.5225
3.0549 | -1204.3404
3.0499 | -1097.6652
3.0443 | -1009.753
3.0388 | -938.2766
3.0335 | -874.6148
3.0279 | -818.2335
3.0226 | -773.5354
3.0174 | -734.114
3.0115 | -704.4374
3.0056 | -676.9475
3.0003 | -652.0273
2.9951 | -632.1049
2.9898 | -614.3475
2.9848 | -596.5533
2.9792 | -577.3074
2.9734 | -561.7752
2.9684 | -544.614
2.9631 | -528.2501
2.9578 | -516.9676
2.9526 | -507.8916
2.947 | -497.1272
2.9414 | -483.8528
2.9358 | -472.7998
2.9299 | -464.192
2.9237 | -453.7977
2.9175 | -444.0764
2.9117 | -433.5293
2.9067 | -422.6939
2.9017 | -410.3522
2.8949 | -400.6585
2.8881 | -392.8788
2.8828 | -386.3166
2.8772 | -378.9094
2.8717 | -371.4665
2.8664 | -363.2157
2.8605 | -355.3824
2.8546 | -346.8798
2.8484 | -339.9253
2.8425 | -332.3056
2.8363 | -324.7438
2.8298 | -315.57
2.823 | -308.3746
2.8165 | -301.2596
2.8093 | -294.3571
2.8025 | -286.1877
2.7951 | -280.1341
2.7901 | -273.4988
2.7849 | -267.9616
2.7799 | -263.8454
2.7746 | -259.1929
2.769 | -253.4083
2.7638 | -248.0949
2.7582 | -244.16
2.7523 | -238.8768
2.7464 | -234.1995
2.7408 | -229.1571
2.7346 | -223.4693
2.7284 | -217.121
2.7219 | -212.8768
2.7154 | -208.275
2.7086 | -203.1571
2.7021 | -197.3034
2.695 | -191.2976
2.6875 | -185.3872
2.6801 | -179.9232
2.6723 | -174.9844
2.6646 | -169.075
2.6562 | -163.5
2.6478 | -158.0002
2.6388 | -153.1434
2.6298 | -147.5874
2.6205 | -141.9443
2.6109 | -137.1734
2.6057 | -132.8574
2.6001 | -130.1794
2.5951 | -128.438
2.5895 | -125.9858
2.584 | -122.1274
2.5787 | -118.3236
2.5725 | -114.946
2.5663 | -111.6094
2.5601 | -109.0382
2.5539 | -106.0749
2.5474 | -102.6169
2.5406 | -98.7527
2.5334 | -95.2308
2.5263 | -91.9609
2.5186 | -88.9062
2.5108 | -85.4528
2.5027 | -82.1615
2.4944 | -78.9985
2.4854 | -75.9349
2.4761 | -72.8417
2.4668 | -69.5643
2.4569 | -66.3961
2.4466 | -62.8733
2.4348 | -59.4948
2.4237 | -56.1555
2.4113 | -53.0832
2.398 | -49.889
2.384 | -46.8367
2.3691 | -43.9682
2.3536 | -41.2122
2.3366 | -38.5443
2.318 | -36.0467
2.2991 | -33.7276
2.2783 | -31.5499
2.2563 | -29.4767
2.2327 | -27.6579
2.2067 | -26.0726
2.18 | -24.7051
2.1521 | -23.6475
2.1223 | -22.8331
2.0907 | -21.948
2.0594 | -21.8122
2.0278 | -22.0427
2.7942 | 79.831
2.8125 | 97.8121
2.8329 | 111.9512
2.8388 | 118.0544
2.8447 | 124.255
2.8503 | 128.5102
2.8555 | 133.4421
2.8608 | 139.1119
2.8661 | 145.7584
2.8754 | 153.6157
2.8844 | 161.6086
2.8931 | 169.108
2.9011 | 176.0556
2.9092 | 183.7503
2.9166 | 190.6319
2.9241 | 197.561
2.9309 | 204.8361
2.9377 | 213.0343
2.9445 | 220.817
2.9507 | 228.0876
2.9566 | 235.5658
2.9625 | 242.8857
2.9684 | 249.5784
2.974 | 256.4247
2.9792 | 263.4553
2.9845 | 270.4691
2.9898 | 279.7602
2.9972 | 290.0849
3.0047 | 301.329
3.0112 | 310.3666
3.018 | 318.7567
3.0245 | 325.658
3.031 | 335.1799
3.0372 | 344.3671
3.0434 | 354.5568
3.049 | 365.4135
3.0549 | 377.9602
3.0605 | 388.7476
3.0676 | 400.0835
3.0726 | 410.282
3.0778 | 420.0695
3.0828 | 429.6957
3.0893 | 441.6929
3.0955 | 454.8862
3.1017 | 471.0211
3.1076 | 484.2901
3.1135 | 496.8842
3.1187 | 509.0446
3.1243 | 519.9976
3.1299 | 529.9732
3.1349 | 542.9269
3.1401 | 559.993
3.1451 | 573.7542
3.1513 | 590.8459
3.1569 | 609.6681
3.1628 | 627.316
3.1684 | 642.2238
3.1736 | 661.1209
3.1789 | 681.6428
3.1842 | 697.5008
3.1901 | 716.5669
3.1956 | 739.5174
3.2006 | 761.8154
3.2062 | 787.0819
3.2121 | 821.6359
3.2173 | 856.5871
3.2223 | 890.9765
3.2276 | 940.1678
3.2328 | 1006.3286
3.2381 | 1138.6158
3.2431 | 1490.1517
3.2486 | 2256.6201
3.2539 | 3384.8157
3.2589 | 4645.9592
3.2641 | 5669.7721
3.2691 | 6216.0145
3.2741 | 6217.7473
3.2793 | 5868.4149
3.2843 | 5431.4805
3.2893 | 5094.5874
3.2945 | 4875.2647
3.2995 | 4797.3963
3.3045 | 4893.2952
3.3097 | 5104.3046
3.3147 | 5368.6463
3.32 | 5705.4362
3.3252 | 6117.5143
3.3302 | 6741.2475
3.3355 | 8346.3282
3.3407 | 11924.858
3.3457 | 17025.4937
3.351 | 22117.4313
3.3562 | 25458.6763
3.3612 | 26115.4353
3.3665 | 24131.9519
3.3717 | 20945.3858
3.3767 | 18125.4343
3.382 | 16156.363
3.3872 | 14707.3152
3.3922 | 13450.886
3.3975 | 12243.1941
3.4027 | 10853.0925
3.4077 | 9249.7424
3.413 | 7625.958
3.4182 | 6173.4565
3.4232 | 4949.4103
3.4285 | 4028.3558
3.4337 | 3327.0126
3.4387 | 2770.3147
3.4437 | 2352.0604
3.4489 | 2022.1105
3.4542 | 1749.3698
3.4592 | 1529.8448
3.4644 | 1355.3105
3.4697 | 1197.977
3.475 | 1068.2935
3.4802 | 956.7494
3.4855 | 860.3383
3.4911 | 777.0125
3.4967 | 710.9565
3.5026 | 652.9787
3.5081 | 604.0305
3.5137 | 561.4636
3.5187 | 522.5452
3.5243 | 486.2117
3.5298 | 454.4148
3.536 | 428.7697
3.541 | 403.07
3.5463 | 378.4786
3.5515 | 355.002
3.5574 | 322.1199
3.5745 | 284.5707
3.4929 | -45.4922
3.4638 | -61.3073
3.4399 | -75.0328
3.4213 | -84.4373
3.4133 | -94.4415
3.4061 | -103.2341
3.3996 | -111.8978
3.3931 | -121.5247
3.3872 | -133.2918
3.382 | -147.8103
3.3723 | -164.1035
3.3637 | -182.8725
3.3562 | -204.4456
3.3491 | -227.1232
3.3429 | -252.0478
3.3376 | -281.5864
3.3324 | -318.5101
3.3255 | -367.1499
3.3196 | -431.6556
3.3128 | -516.5274
3.3072 | -636.9586
3.3014 | -825.9086
3.2964 | -1347.4777
3.2914 | -2929.0693
3.2859 | -5848.3662
3.2809 | -9134.353
3.2759 | -11832.6817
3.2707 | -13070.0772
3.2657 | -12748.1099
3.2607 | -11670.3733
3.2555 | -11454.6816
3.2505 | -12695.6893
3.2455 | -15017.6843
3.2403 | -17585.8957
3.2353 | -19571.4801
3.23 | -20476.1835
3.2248 | -20133.1853
3.2198 | -18829.55
3.2145 | -17105.9087
3.2093 | -15232.4401
3.2043 | -13417.8099
3.199 | -11885.012
3.1938 | -10649.6646
3.1888 | -9603.6111
3.1835 | -8768.0911
3.1783 | -8039.4273
3.1733 | -7382.6037
3.168 | -6807.0943
3.1628 | -6281.9916
3.1578 | -5756.1564
3.1525 | -5296.2146
3.1473 | -4879.8115
3.1423 | -4527.5492
3.137 | -4324.7849
3.1318 | -4238.3993
3.1268 | -4218.9685
3.1218 | -4240.2237
3.1166 | -4217.3656
3.1116 | -4101.3583
3.1063 | -3914.9212
3.1011 | -3659.1835
3.0961 | -3346.4936
3.0908 | -3035.7301
3.0856 | -2729.3207
3.0806 | -2423.9349
3.0753 | -2155.2432
3.0701 | -1912.4611
3.0651 | -1693.0101
3.0598 | -1512.3861
3.0546 | -1366.2723
3.0493 | -1236.8896
3.0443 | -1130.0051
3.0388 | -1039.1536
3.0338 | -960.5603
3.0288 | -894.7266
3.0233 | -842.7093
3.0183 | -794.0675
3.013 | -753.4099
3.0075 | -718.68
3.0025 | -689.1525
2.9975 | -665.6915
2.9923 | -643.5643
2.9867 | -620.7713
2.9814 | -597.6664
2.9755 | -577.3768
2.9693 | -559.3636
2.9631 | -545.0107
2.9566 | -535.0519
2.9516 | -522.9168
2.9461 | -509.8357
2.9408 | -494.7697
2.9352 | -481.4073
2.9293 | -469.904
2.9234 | -458.6773
2.9172 | -448.9491
2.9113 | -436.8988
2.9048 | -424.7667
2.8983 | -413.4122
2.8915 | -404.861
2.8862 | -397.3996
2.8794 | -390.9293
2.8741 | -386.0165
2.8686 | -378.0906
2.863 | -369.2327
2.8577 | -360.7433
2.8518 | -352.1956
2.8456 | -343.9261
2.8397 | -337.464
2.8335 | -332.0017
2.8273 | -324.0955
2.8208 | -315.4461
2.8143 | -306.7885
2.8075 | -299.3822
2.8004 | -292.5865
2.7932 | -287.0655
2.7861 | -281.3882
2.7811 | -275.971
2.7737 | -269.8889
2.7684 | -264.072
2.7632 | -258.4354
2.7579 | -253.7351
2.7523 | -248.9925
2.7467 | -244.162
2.7411 | -239.5943
2.7353 | -235.3104
2.7294 | -229.9011
2.7232 | -224.8292
2.7173 | -219.2723
2.7108 | -213.5396
2.7043 | -207.978
2.6977 | -202.9726
2.6906 | -197.67
2.6838 | -192.5815
2.6767 | -187.7462
2.6689 | -182.6524
2.6615 | -177.5411
2.6537 | -173.106
2.6457 | -167.6757
2.6373 | -162.4082
2.6289 | -156.8294
2.6199 | -151.235
2.6109 | -145.6311
2.6013 | -140.0499
2.5911 | -135.0946
2.5812 | -130.1261
2.5756 | -126.0438
2.5703 | -122.3845
2.5644 | -119.979
2.5585 | -117.4852
2.5527 | -114.8495
2.5468 | -111.4642
2.5406 | -107.607
2.5341 | -103.8984
2.5272 | -100.9924
2.5204 | -98.16
2.5133 | -94.9505
2.5062 | -91.6275
2.4987 | -88.5116
2.4903 | -85.6083
2.4823 | -82.8245
2.4742 | -79.8145
2.4655 | -76.2069
2.4565 | -72.535
2.4466 | -69.2451
2.4364 | -66.0859
2.4262 | -63.0168
2.4153 | -59.8032
2.4035 | -56.4129
2.3911 | -53.2371
2.3781 | -50.31
2.3642 | -47.4706
2.3496 | -44.6784
2.3341 | -41.8038
2.3173 | -39.0262
2.3 | -36.4048
2.2801 | -33.9936
2.2594 | -31.7159
2.238 | -29.6816
2.2144 | -27.7541
2.189 | -25.9123
2.162 | -24.3014
2.1332 | -22.9991
2.1028 | -21.6777
2.07 | -21.0054
2.0371 | -20.6463
2.7926 | 81.8279
2.8097 | 97.8389
2.8307 | 110.2603
2.8369 | 115.1657
2.8431 | 121.2537
2.8484 | 126.1362
2.854 | 131.0758
2.8596 | 136.893
2.8695 | 143.9191
2.8745 | 151.7513
2.8834 | 159.1174
2.8921 | 167.0611
2.9005 | 174.3473
2.9086 | 181.5534
2.916 | 188.9204
2.9234 | 196.276
2.9306 | 203.3553
2.9374 | 211.303
2.9439 | 218.7523
2.9504 | 226.2098
2.9563 | 232.5989
2.9625 | 240.6196
2.9681 | 247.5797
2.974 | 254.7831
2.9792 | 261.0209
2.9845 | 268.396
2.9898 | 276.2221
2.9975 | 286.9254
3.0047 | 298.5797
3.0118 | 309.3859
3.0183 | 318.3334
3.0248 | 326.6507
3.0313 | 335.6304
3.0375 | 344.3266
3.0437 | 353.8573
3.0493 | 363.1054
3.0552 | 375.4394
3.0608 | 385.4872
3.0664 | 395.4084
3.0729 | 405.7155
3.0781 | 418.2914
3.0834 | 429.8578
3.0899 | 443.8982
3.0958 | 457.4355
3.102 | 468.8772
3.1079 | 478.4826
3.1138 | 492.9279
3.1194 | 508.6936
3.125 | 521.8237
3.1302 | 532.5155
3.1352 | 545.2891
3.1405 | 558.8569
3.1457 | 570.6924
3.1516 | 587.7647
3.1572 | 605.4993
3.1622 | 622.0157
3.1677 | 638.2815
3.173 | 657.7289
3.1783 | 672.6031
3.1835 | 687.3898
3.1885 | 709.6876
3.1935 | 732.7813
3.1994 | 752.8951
3.2046 | 776.6448
3.2099 | 806.3597
3.2155 | 833.5295
3.2214 | 867.972
3.2266 | 915.6501
3.2322 | 979.7359
3.2375 | 1088.3659
3.2428 | 1345.7785
3.2483 | 1949.5838
3.2533 | 2978.4104
3.2583 | 4244.3975
3.2635 | 5394.3661
3.2685 | 6153.5084
3.2738 | 6347.3514
3.279 | 6065.318
3.284 | 5616.3811
3.289 | 5241.1568
3.2942 | 4968.3684
3.2992 | 4832.7625
3.3045 | 4886.578
3.3097 | 5064.9862
3.3147 | 5316.2349
3.32 | 5657.9985
3.3252 | 6060.7155
3.3302 | 6628.8026
3.3355 | 8041.8126
3.3407 | 11359.8776
3.3457 | 16380.5613
3.351 | 21588.1887
3.3562 | 25294.8828
3.3612 | 26432.4028
3.3665 | 24895.1803
3.3717 | 21879.16
3.3767 | 19111.4243
3.382 | 17136.2482
3.3872 | 15619.6352
3.3922 | 14242.8237
3.3975 | 12873.0159
3.4027 | 11263.5575
3.4077 | 9443.5264
3.413 | 7663.1561
3.4182 | 6122.2086
3.4232 | 4866.0958
3.4285 | 3945.4019
3.4337 | 3258.2474
3.4387 | 2716.3842
3.4437 | 2301.3267
3.4489 | 1971.4871
3.4542 | 1698.1946
3.4595 | 1489.7956
3.4647 | 1315.8364
3.4697 | 1158.3799
3.475 | 1028.5706
3.4805 | 922.3974
3.4855 | 835.0074
3.4911 | 762.4318
3.4967 | 702.7143
3.5026 | 641.2983
3.5081 | 585.2849
3.514 | 537.4347
3.5193 | 498.2583
3.5252 | 465.451
3.5311 | 436.5283
3.5373 | 409.3733
3.5441 | 379.9092
3.5497 | 349.0648
3.5556 | 315.7847
3.5726 | 281.4196
3.4945 | -48.4409
3.4672 | -55.7929
3.4542 | -63.3203
3.4427 | -71.2236
3.4331 | -79.5189
3.4244 | -88.0985
3.4167 | -96.3421
3.4092 | -104.769
3.4027 | -112.8831
3.3965 | -121.6374
3.3909 | -131.275
3.3854 | -142.8748
3.3804 | -156.5065
3.3714 | -173.248
3.3634 | -192.4073
3.3559 | -214.1246
3.3494 | -238.8351
3.3435 | -267.6988
3.3382 | -300.4503
3.3311 | -341.3025
3.3249 | -397.5133
3.3193 | -471.6646
3.3128 | -571.3962
3.3066 | -719.9857
3.3014 | -1000.1269
3.2961 | -1917.8716
3.2911 | -4252.9464
3.2859 | -7543.5837
3.2809 | -10766.1288
3.2759 | -12884.7956
3.2707 | -13379.192
3.2657 | -12434.6242
3.2607 | -11548.087
3.2555 | -11995.1514
3.2505 | -13778.5866
3.2455 | -15408.4916
3.2403 | -18968.4909
3.2353 | -23465.4955