## Sheet1
Voltage (V) | dQ/dV (mAh/V)
3.2911 | -58.2314
3.2679 | -80.4116
3.2499 | -98.5964
3.2285 | -108.6149
3.2226 | -119.4276
3.217 | -128.2595
3.2114 | -136.6964
3.2062 | -145.9739
3.1966 | -156.8885
3.1879 | -168.4528
3.1795 | -180.1893
3.1718 | -192.0213
3.1646 | -204.568
3.1578 | -216.3667
3.1513 | -227.9552
3.1454 | -240.5826
3.1395 | -255.8523
3.1339 | -272.1216
3.1287 | -290.2083
3.1218 | -309.626
3.115 | -330.6797
3.1085 | -355.5421
3.1026 | -385.2177
3.097 | -420.2664
3.0905 | -458.1683
3.0843 | -504.2296
3.0788 | -557.6695
3.0735 | -622.9457
3.0679 | -702.3155
3.0629 | -795.3624
3.0574 | -919.6035
3.0521 | -1098.3702
3.0471 | -1353.4913
3.0419 | -1797.2046
3.0369 | -2901.881
3.0319 | -6477.8406
3.0267 | -13609.392
3.0217 | -20487.2775
3.0164 | -25514.221
3.0112 | -26312.9397
3.0062 | -23496.0132
3.0009 | -17972.1861
2.9957 | -14241.4479
2.9907 | -12147.6885
2.9854 | -10828.2871
2.9802 | -9883.7792
2.9752 | -9086.2968
2.9699 | -8338.3789
2.9647 | -7730.0771
2.9597 | -7245.5653
2.9547 | -6781.6275
2.9492 | -6272.542
2.9442 | -5690.204
2.9392 | -5038.7082
2.934 | -4366.9057
2.929 | -3752.4247
2.9237 | -3209.1346
2.9185 | -2776.3954
2.9135 | -2425.807
2.9082 | -2126.6991
2.903 | -1889.2619
2.898 | -1700.8665
2.8924 | -1542.3743
2.8865 | -1418.0556
2.8813 | -1314.9928
2.8763 | -1214.2861
2.8704 | -1124.3098
2.8652 | -1050.1933
2.8602 | -987.5492
2.8552 | -928.7985
2.8493 | -882.6622
2.8438 | -840.1319
2.8388 | -800.1942
2.8335 | -764.8056
2.828 | -731.2971
2.8224 | -698.3875
2.8165 | -668.5077
2.8112 | -642.7256
2.8056 | -617.9164
2.8 | -595.2645
2.7945 | -575.6606
2.7895 | -555.6344
2.7842 | -534.5221
2.778 | -519.1332
2.7728 | -505.9254
2.7669 | -489.2421
2.7613 | -472.0449
2.7557 | -457.1067
2.7495 | -441.0315
2.743 | -425.451
2.7365 | -414.007
2.7315 | -404.2757
2.7263 | -392.1506
2.721 | -379.9472
2.7157 | -369.3338
2.7098 | -360.1002
2.7039 | -350.1323
2.6981 | -340.8105
2.6922 | -329.7926
2.6857 | -317.5428
2.6791 | -306.3738
2.6723 | -296.7793
2.6652 | -287.6191
2.6581 | -279.5119
2.6506 | -270.6888
2.6426 | -261.2332
2.6376 | -252.6911
2.632 | -246.6661
2.6261 | -239.6926
2.6202 | -233.3972
2.6147 | -226.9326
2.6085 | -219.4883
2.6019 | -211.5985
2.5954 | -204.7702
2.5886 | -198.8632
2.5818 | -192.1896
2.5744 | -185.3988
2.5669 | -178.1972
2.5592 | -170.8338
2.5511 | -163.8068
2.5427 | -156.8322
2.5334 | -150.6532
2.5244 | -144.5871
2.5148 | -139.2575
2.5049 | -134.1669
2.4996 | -129.3108
2.4941 | -125.2916
2.4888 | -121.8916
2.4829 | -118.6676
2.477 | -115.104
2.4711 | -112.0379
2.4649 | -108.7639
2.4584 | -104.9336
2.4519 | -100.8076
2.4451 | -96.8685
2.4379 | -93.1946
2.4302 | -89.6901
2.4224 | -86.3563
2.4147 | -83.0997
2.4063 | -79.522
2.3973 | -75.6681
2.3883 | -71.947
2.3787 | -68.3068
2.3685 | -64.4484
2.3577 | -60.474
2.3462 | -56.321
2.3341 | -51.727
2.3208 | -46.8206
2.3062 | -41.6036
2.2891 | -36.3424
2.2702 | -31.1808
2.2479 | -26.4074
2.2209 | -22.1099
2.1878 | -18.5054
2.1484 | -14.8106
2.1022 | -12.8729
2.0483 | -11.7845
3.0292 | 79.8465
3.0462 | 93.7877
3.0611 | 104.4633
3.0679 | 108.3158
3.0744 | 113.3842
3.08 | 117.2674
3.0859 | 120.8589
3.0921 | 123.8504
3.0977 | 128.7602
3.1079 | 134.8897
3.1135 | 141.4844
3.1231 | 148.2464
3.1324 | 155.5406
3.1414 | 161.8743
3.1498 | 167.7306
3.1581 | 173.6959
3.1662 | 179.7877
3.1739 | 186.2095
3.1814 | 193.1556
3.1885 | 199.0942
3.1956 | 205.6278
3.2021 | 211.8273
3.209 | 218.9501
3.2152 | 225.7763
3.2214 | 233.735
3.2273 | 241.0747
3.2331 | 247.1741
3.2387 | 252.8367
3.244 | 257.4658
3.2496 | 263.062
3.2548 | 269.2116
3.2601 | 276.1756
3.2651 | 284.3608
3.2722 | 293.6802
3.2772 | 303.503
3.284 | 313.3495
3.2905 | 323.4744
3.297 | 333.1606
3.3032 | 342.9982
3.3094 | 353.4054
3.3153 | 364.2775
3.3209 | 376.3551
3.3265 | 386.299
3.332 | 395.0199
3.337 | 404.5576
3.3423 | 418.8509
3.3491 | 433.8228
3.3541 | 450.1703
3.3599 | 464.5844
3.3658 | 478.1542
3.3717 | 486.6448
3.3776 | 496.4044
3.3829 | 509.4835
3.3885 | 523.8034
3.394 | 538.8974
3.399 | 558.8996
3.404 | 577.184
3.4102 | 593.756
3.4157 | 611.5038
3.4216 | 632.0012
3.4272 | 649.321
3.4325 | 670.0237
3.4375 | 690.8111
3.4427 | 711.0006
3.4486 | 734.7584
3.4542 | 763.2274
3.4598 | 793.7108
3.465 | 832.4926
3.47 | 888.1595
3.475 | 970.5537
3.4802 | 1103.4626
3.4855 | 1336.3281
3.4908 | 1764.4448
3.496 | 2467.8743
3.501 | 3363.5084
3.506 | 4215.636
3.5112 | 4831.0835
3.5162 | 5094.4211
3.5212 | 5025.8974
3.5264 | 4815.9466
3.5314 | 4669.1683
3.5367 | 4627.7485
3.5419 | 4704.744
3.5469 | 4909.9572
3.5522 | 5234.6255
3.5574 | 6085.3329
3.5624 | 6917.4415
3.5677 | 10658.031
3.5828 | 15792.152
3.2855 | -52.4457
3.2598 | -77.7987
3.2412 | -98.1639
3.2198 | -108.29
3.2139 | -119.6158
3.2083 | -128.7368
3.2028 | -136.9917
3.1975 | -146.8799
3.1882 | -158.662
3.1792 | -171.2659
3.1711 | -183.5566
3.1637 | -196.7007
3.1566 | -210.2164
3.1498 | -222.5706
3.1436 | -235.5249
3.138 | -249.1386
3.1321 | -264.637
3.1268 | -281.4329
3.1218 | -300.4795
3.115 | -320.3689
3.1085 | -344.0583
3.1023 | -372.0212
3.0964 | -404.7074
3.0896 | -441.8994
3.0834 | -485.2435
3.0775 | -540.3379
3.0722 | -605.1127
3.066 | -689.6901
3.0602 | -799.8323
3.0546 | -943.2557
3.049 | -1147.5775
3.044 | -1474.6809
3.0385 | -2134.0079
3.0335 | -5536.2664
3.0285 | -14110.9654
3.0233 | -21901.1987
3.0183 | -27353.5062
3.0133 | -27738.2702
3.0081 | -24178.7689
3.0031 | -17153.47
2.9978 | -13208.0392
2.9926 | -11721.4404
2.9876 | -10686.8783
2.9823 | -9890.0247
2.9771 | -9209.1708
2.9721 | -8552.7683
2.9671 | -7999.3112
2.9619 | -7492.3284
2.9569 | -7018.895
2.9516 | -6569.4658
2.9464 | -6092.5812
2.9414 | -5525.699
2.9361 | -4929.576
2.9309 | -4335.1968
2.9256 | -3753.0567
2.9206 | -3235.4032
2.9154 | -2813.2319
2.9104 | -2452.5051
2.9051 | -2157.9251
2.8999 | -1918.9594
2.8949 | -1732.6814
2.8896 | -1569.0539
2.8844 | -1428.9975
2.8791 | -1316.5872
2.8738 | -1227.1467
2.8686 | -1140.3529
2.863 | -1065.3302
2.858 | -1001.0944
2.8521 | -944.4302
2.8469 | -892.9318
2.8416 | -850.3874
2.8366 | -807.2649
2.8314 | -767.4611
2.8261 | -735.9954
2.8211 | -708.6347
2.8152 | -679.0119
2.8093 | -651.7972
2.8041 | -623.9851
2.7982 | -597.0047
2.7923 | -575.7232
2.7864 | -561.5107
2.7814 | -544.8762
2.7762 | -526.4539
2.7712 | -509.9632
2.7656 | -492.9936
2.7597 | -475.696
2.7542 | -459.1634
2.748 | -444.4511
2.7418 | -428.7988
2.7368 | -416.5796
2.7318 | -405.4334
2.725 | -396.3727
2.7198 | -385.5609
2.7142 | -375.0903
2.7089 | -364.9946
2.703 | -355.7522
2.6971 | -344.8017
2.6912 | -333.6948
2.685 | -321.565
2.6785 | -309.0785
2.6717 | -297.8799
2.6646 | -288.2448
2.6574 | -279.9543
2.65 | -271.4517
2.6422 | -262.9822
2.6345 | -253.8661
2.6289 | -245.5359
2.6233 | -238.278
2.6174 | -231.4502
2.6112 | -225.2027
2.6054 | -218.7584
2.5988 | -212.7513
2.5923 | -205.3043
2.5855 | -198.627
2.5787 | -191.2531
2.5713 | -183.9965
2.5638 | -176.9154
2.5558 | -170.6795
2.5477 | -164.3144
2.5393 | -157.909
2.5306 | -151.0093
2.5213 | -144.3761
2.5117 | -138.6965
2.5015 | -133.683
2.4962 | -129.2669
2.491 | -125.6342
2.4854 | -121.9573
2.4795 | -118.2864
2.4739 | -114.9639
2.4677 | -112.2849
2.4615 | -108.6623
2.455 | -105.2133
2.4488 | -101.3372
2.4417 | -97.2196
2.4345 | -92.7631
2.4271 | -89.0394
2.4193 | -85.5638
2.411 | -82.0794
2.4026 | -78.6787
2.3939 | -75.103
2.3846 | -71.3905
2.375 | -67.7165
2.3645 | -64.0226
2.3536 | -60.0766
2.3425 | -55.8982
2.3301 | -51.3532
2.3164 | -46.3019
2.3015 | -41.0763
2.2851 | -35.802
2.2656 | -30.5779
2.242 | -25.7057
2.2144 | -21.4664
2.1809 | -17.9541
2.1409 | -14.4428
2.0923 | -12.3895
2.034 | -11.0397
2.9957 | 68.0964
3.0168 | 80.4911
3.0335 | 90.5655
3.0409 | 95.7813
3.0481 | 101.12
3.0552 | 105.6113
3.0614 | 110.3019
3.0679 | 114.7498
3.0741 | 118.1682
3.0797 | 121.9789
3.0853 | 125.2203
3.0912 | 127.8089
3.0964 | 130.7713
3.1017 | 135.2695
3.107 | 139.5884
3.1172 | 143.6262
3.1265 | 148.9234
3.1355 | 154.3505
3.1405 | 160.7452
3.1488 | 167.3145
3.1572 | 174.6834
3.1649 | 180.2432
3.1727 | 186.2026
3.1801 | 192.0567
3.1876 | 198.687
3.1944 | 205.3159
3.2012 | 213.1295
3.2077 | 220.2305
3.2142 | 226.7734
3.2201 | 232.5107
3.226 | 239.3554
3.2319 | 245.6529
3.2378 | 251.5212
3.2431 | 258.5368
3.2483 | 265.7349
3.2539 | 273.295
3.2614 | 282.1743
3.2688 | 293.5891
3.2759 | 303.4885
3.2828 | 312.6246
3.2893 | 321.9562
3.2958 | 330.4389
3.3023 | 340.6085
3.3082 | 351.3733
3.3144 | 363.0266
3.32 | 375.0775
3.3255 | 385.9837
3.3311 | 394.3563
3.3361 | 403.6838
3.3413 | 415.6818
3.3466 | 425.1061
3.3531 | 438.5335
3.359 | 454.531
3.364 | 469.4092
3.3699 | 482.0047
3.3754 | 496.7281
3.381 | 509.3838
3.3866 | 521.1267
3.3919 | 534.612
3.3971 | 550.6202
3.4021 | 565.2656
3.4071 | 580.8653
3.413 | 600.8113
3.4188 | 617.8655
3.4247 | 635.4923
3.4297 | 653.5533
3.4353 | 672.3809
3.4406 | 691.6352
3.4464 | 717.8039
3.4514 | 746.655
3.457 | 776.3942
3.4623 | 813.5681
3.4675 | 853.0122
3.4725 | 903.8707
3.4778 | 990.2335
3.483 | 1128.5617
3.488 | 1390.8775
3.4933 | 1899.2845
3.4985 | 2703.8308
3.5035 | 3648.8235
3.5088 | 4543.2666
3.514 | 5125.3452
3.519 | 5288.5821
3.5243 | 5156.8486
3.5295 | 4935.7959
3.5345 | 4813.6878
3.5398 | 4830.8946
3.545 | 5012.0967
3.55 | 5283.027
3.5553 | 6040.9641
3.5605 | 6815.0847
3.5655 | 10031.7892
3.5807 | 14419.9387
3.2865 | -56.4752
3.2617 | -68.8529
3.2517 | -79.9919
3.2431 | -88.5507
3.2353 | -97.6402
3.2282 | -106.6125
3.2217 | -114.7466
3.2155 | -123.2274
3.2102 | -132.1727
3.2046 | -142.3927
3.1947 | -153.4425
3.1857 | -165.5961
3.1773 | -178.1694
3.1696 | -190.9894
3.1622 | -203.3253
3.1553 | -215.9301
3.1491 | -230.2213
3.1429 | -245.8477
3.137 | -263.4234
3.1293 | -282.4351
3.1243 | -303.1216
3.1175 | -326.0019
3.111 | -349.4368
3.1048 | -373.3986
3.0995 | -402.257
3.0943 | -433.8782
3.089 | -471.0596
3.0834 | -519.3591
3.0778 | -587.2787
3.0716 | -663.3698
3.066 | -756.375
3.0608 | -875.1364
3.0558 | -1029.0962
3.0505 | -1259.3933
3.0453 | -1653.8015
3.0403 | -2494.4501
3.035 | -5621.6999
3.0298 | -12485.7034
3.0248 | -18148.4218
3.0195 | -26202.4674
3.0143 | -35515.3467