## Sheet1
Voltage (V) | dQ/dV (mAh/V)
3.1894 | 1354.0103
3.1736 | -4180.8341
3.1584 | -7967.1813
3.1432 | -8176.3215
3.1296 | -8807.5946
3.1246 | -8250.3804
3.1194 | -7470.0846
3.1144 | -8034.0757
3.1094 | -11292.0681
3.1042 | -16440.8316
3.0992 | -21261.9811
3.0939 | -24121.4937
3.0887 | -24249.1598
3.0837 | -21751.9393
3.0784 | -18194.8048
3.0732 | -15242.0361
3.0682 | -13001.063
3.0629 | -11277.6013
3.0577 | -10184.2673
3.0527 | -9490.2242
3.0474 | -8966.3147
3.0422 | -8518.3791
3.0372 | -7996.1486
3.0319 | -7414.6578
3.0267 | -6892.2988
3.0217 | -6399.2458
3.0164 | -5920.5324
3.0112 | -5493.8083
3.0062 | -5110.2997
3.0009 | -4790.4383
2.9957 | -4612.466
2.9907 | -4506.5794
2.9851 | -4411.742
2.9799 | -4246.6567
2.9749 | -3945.4566
2.9696 | -3500.0566
2.9644 | -3018.3623
2.9594 | -2543.0967
2.9541 | -2136.0043
2.9489 | -1820.0904
2.9436 | -1577.0109
2.938 | -1381.2141
2.933 | -1233.4437
2.9278 | -1112.1344
2.9225 | -1010.1422
2.9172 | -929.7506
2.9117 | -866.0223
2.9067 | -811.4443
2.9017 | -772.0504
2.8962 | -737.8036
2.8903 | -707.9004
2.8847 | -683.5746
2.8794 | -660.3029
2.8741 | -634.8558
2.8689 | -611.8626
2.863 | -593.9545
2.8571 | -577.5059
2.8521 | -565.1339
2.8462 | -551.9725
2.84 | -540.6479
2.8348 | -525.11
2.8292 | -513.9149
2.8242 | -504.5892
2.8183 | -494.9988
2.8128 | -478.6588
2.8072 | -465.6287
2.8013 | -453.0586
2.7963 | -442.7883
2.7901 | -435.4808
2.7839 | -428.4814
2.7774 | -418.9688
2.7709 | -407.635
2.7656 | -397.9141
2.7604 | -390.3086
2.7551 | -382.9995
2.7495 | -375.0985
2.7442 | -366.855
2.7384 | -359.9609
2.7325 | -351.8593
2.7266 | -344.1716
2.7207 | -335.9842
2.7145 | -326.2921
2.708 | -317.0473
2.7015 | -309.4147
2.6946 | -304.232
2.6878 | -297.6574
2.6807 | -290.2862
2.6739 | -282.601
2.6689 | -275.9591
2.6636 | -268.8055
2.6559 | -263.4593
2.6509 | -258.7098
2.6453 | -253.5555
2.6398 | -247.4105
2.6342 | -241.889
2.6286 | -236.4199
2.6227 | -231.7303
2.6165 | -226.6714
2.6103 | -221.6209
2.6044 | -216.0001
2.5979 | -209.3259
2.5911 | -202.522
2.5843 | -197.1133
2.5771 | -192.9432
2.57 | -188.5352
2.5626 | -183.9104
2.5551 | -178.5541
2.5474 | -172.6908
2.5393 | -166.603
2.531 | -160.349
2.5223 | -154.3278
2.5133 | -149.257
2.504 | -144.8731
2.499 | -140.8382
2.4894 | -136.8399
2.4844 | -133.5373
2.4739 | -129.366
2.4683 | -125.3786
2.4631 | -121.3747
2.4572 | -117.9486
2.4513 | -114.5396
2.4451 | -111.888
2.4389 | -109.2282
2.4327 | -106.5592
2.4262 | -103.7067
2.4193 | -100.8727
2.4125 | -97.816
2.4054 | -94.7538
2.3983 | -91.2799
2.3905 | -87.6466
2.3825 | -84.0395
2.3744 | -80.6606
2.3657 | -77.1483
2.3567 | -73.6298
2.3474 | -70.1325
2.3372 | -66.5107
2.327 | -62.8312
2.3161 | -59.169
2.304 | -55.2748
2.2916 | -51.3619
2.2783 | -47.4535
2.2634 | -43.3251
2.2476 | -39.118
2.2299 | -35.0811
2.2098 | -31.1127
2.1871 | -27.3679
2.162 | -23.8884
2.1323 | -20.443
2.0982 | -17.5029
2.0579 | -14.8075
2.9712 | 110.4985
2.9907 | 120.9915
3.0071 | 131.2614
3.0124 | 141.0404
3.0174 | 150.2262
3.0264 | 158.8959
3.0354 | 167.6593
3.0434 | 175.0356
3.0515 | 182.7117
3.0589 | 190.4818
3.0664 | 198.7378
3.0735 | 207.2878
3.08 | 216.0867
3.0865 | 223.7893
3.0927 | 230.3933
3.0986 | 237.8891
3.1045 | 244.2259
3.1104 | 250.9288
3.1156 | 258.7406
3.1212 | 267.3908
3.1265 | 273.8672
3.1339 | 280.9356
3.1411 | 290.0716
3.1485 | 298.282
3.1535 | 309.9528
3.1597 | 324.5073
3.1665 | 338.2734
3.1727 | 347.9886
3.1783 | 357.9735
3.1842 | 367.3327
3.1901 | 375.3818
3.1956 | 385.0882
3.2009 | 395.7305
3.2062 | 405.9146
3.2114 | 416.9022
3.2164 | 428.9027
3.2229 | 441.7174
3.2291 | 452.7351
3.2353 | 462.3243
3.2412 | 472.5451
3.2471 | 487.06
3.253 | 503.1862
3.2586 | 517.3235
3.2651 | 531.5719
3.2713 | 538.1036
3.2769 | 548.6068
3.2828 | 564.9051
3.2883 | 590.2469
3.2942 | 618.5715
3.2995 | 645.961
3.3051 | 667.6966
3.311 | 682.1483
3.3162 | 699.4301
3.3212 | 712.9778
3.3271 | 724.156
3.3327 | 737.9035
3.3382 | 753.2546
3.3432 | 775.9426
3.3485 | 806.8302
3.3537 | 841.0437
3.3587 | 876.1191
3.364 | 913.3857
3.3696 | 952.9078
3.3748 | 1007.8246
3.3801 | 1094.7625
3.3851 | 1290.2435
3.3903 | 1719.4549
3.3953 | 2542.0424
3.4006 | 3705.8544
3.4058 | 4790.1097
3.4108 | 5528.4517
3.4164 | 5720.9619
3.4216 | 5508.7581
3.4266 | 5052.0263
3.4316 | 4779.1295
3.4368 | 4589.585
3.4418 | 4469.9839
3.4468 | 4509.2462
3.452 | 4776.2451
3.457 | 5242.6232
3.4623 | 5745.3833
3.4675 | 6270.4018
3.4728 | 6320.9834
3.4778 | 6211.0808
3.483 | 6576.1687
3.4883 | 9002.3048
3.4933 | 15194.7919
3.4985 | 22573.138
3.5038 | 28849.8341
3.5088 | 31188.5852
3.514 | 29461.465
3.519 | 24091.2595
3.5243 | 18918.3233
3.5295 | 15737.3801
3.5345 | 14420.6859
3.5398 | 14271.7615
3.545 | 14370.283
3.55 | 13863.6081
3.5553 | 12170.1519
3.5605 | 10709.0365
3.5655 | 6774.2127
3.5807 | 1648.7873
3.3596 | -55.4409
3.3351 | -67.3571
3.3138 | -79.0673
3.2961 | -90.3906
3.2886 | -101.2196
3.2818 | -110.3754
3.2756 | -119.4141
3.27 | -129.3413
3.2641 | -141.7143
3.2542 | -156.3618
3.2452 | -173.4497
3.2372 | -192.5491
3.23 | -213.0675
3.2232 | -233.652
3.2173 | -256.6605
3.2121 | -284.4977
3.2068 | -319.117
3.2 | -359.0974
3.1941 | -409.0799
3.1891 | -477.1023
3.1829 | -569.3988
3.1773 | -695.2945
3.1721 | -894.0744
3.1671 | -1319.4644
3.1615 | -2271.1721
3.1563 | -4431.1402
3.1513 | -8453.0673
3.1463 | -12730.3957
3.1411 | -16030.5223
3.1361 | -17369.0801
3.1308 | -16546.1592
3.1256 | -14373.3541
3.1206 | -13366.6313
3.1156 | -14167.837
3.1101 | -14940.9488
3.1051 | -15645.8973
3.1001 | -16981.0641
3.0943 | -18059.7368
3.0893 | -18959.2238
3.0843 | -19401.3057
3.0788 | -18855.0694
3.0738 | -16387.6476
3.0688 | -13742.1468
3.0633 | -11733.2049
3.0583 | -10417.4195
3.0533 | -9563.9387
3.0478 | -8973.6748
3.0428 | -8458.8354
3.0378 | -7939.6721
3.0326 | -7385.3052
3.0276 | -6837.3989
3.0226 | -6323.8133
3.0174 | -5869.6072
3.0124 | -5427.8793
3.0071 | -4997.1051
3.0019 | -4665.4288
2.9969 | -4387.5055
2.9916 | -4191.0547
2.9864 | -4091.3918
2.9814 | -3998.6817
2.9761 | -3841.5097
2.9709 | -3613.3325
2.9659 | -3297.2988
2.9609 | -2901.7896
2.9557 | -2531.3207
2.9507 | -2186.8051
2.9454 | -1894.8084
2.9402 | -1651.429
2.9352 | -1459.4393
2.9299 | -1292.5211
2.9244 | -1164.2692
2.9188 | -1054.3466
2.9135 | -961.9457
2.9079 | -887.1062
2.902 | -826.5256
2.8968 | -776.5464
2.8915 | -738.3502
2.8859 | -707.1947
2.88 | -674.4942
2.8745 | -647.929
2.8695 | -623.0121
2.8636 | -605.3611
2.858 | -586.0395
2.8518 | -570.4188
2.8459 | -552.5996
2.8397 | -537.3352
2.8345 | -520.8998
2.8289 | -507.1287
2.8236 | -498.3316
2.818 | -490.5671
2.8121 | -479.4017
2.8066 | -466.5952
2.8007 | -457.3476
2.7945 | -445.5486
2.7895 | -434.3458
2.7836 | -424.45
2.7771 | -416.5374
2.7718 | -406.7126
2.7666 | -399.5606
2.7616 | -395.3338
2.7563 | -388.8765
2.7508 | -380.3533
2.7455 | -373.4874
2.7399 | -366.757
2.734 | -358.1957
2.7284 | -349.0696
2.7225 | -341.9201
2.7163 | -334.8686
2.7098 | -328.3011
2.7036 | -321.6572
2.6974 | -312.7002
2.6906 | -303.3442
2.6838 | -295.0511
2.6788 | -289.7323
2.6717 | -285.4163
2.6646 | -281.7095
2.6596 | -277.2513
2.6546 | -270.7751
2.6494 | -265.3953
2.6444 | -260.2736
2.6388 | -255.0381
2.6333 | -249.929
2.628 | -245.1924
2.6221 | -241.7085
2.6165 | -236.4784
2.6103 | -231.7393
2.6047 | -225.9002
2.5985 | -220.924
2.592 | -215.9745
2.5855 | -212.0246
2.579 | -208.2392
2.5725 | -203.4618
2.5657 | -197.1504
2.5585 | -190.7662
2.5514 | -185.2932
2.5437 | -180.6063
2.5359 | -175.8599
2.5282 | -171.4834
2.5201 | -166.6356
2.5117 | -160.4099
2.5031 | -154.8045
2.4944 | -149.4309
2.4894 | -145.0659
2.4801 | -141.0521
2.4751 | -138.2115
2.4652 | -135.0309
2.46 | -131.9765
2.4547 | -129.3526
2.4494 | -127.0102
2.4438 | -124.4825
2.4383 | -121.3505
2.4327 | -118.0705
2.4268 | -114.8169
2.4206 | -112.5816
2.4144 | -110.2365
2.4079 | -107.6342
2.402 | -104.4238
2.3952 | -101.2539
2.388 | -97.7137
2.3809 | -94.7593
2.3738 | -92.1477
2.3663 | -89.3278
2.3583 | -86.2522
2.3502 | -83.0006
2.3421 | -79.4948
2.3335 | -75.9049
2.3242 | -72.2932
2.3142 | -68.8307
2.3043 | -65.5566
2.2941 | -62.1207
2.2826 | -58.5705
2.2708 | -54.8778
2.2578 | -51.4385
2.2448 | -47.8514
2.2302 | -44.2518
2.2144 | -40.4789
2.1971 | -36.8523
2.1785 | -33.3508
2.1574 | -29.9858
2.1341 | -26.7081
2.1078 | -23.3707
2.0786 | -20.461
2.0445 | -17.7576
2.9588 | 90.4951
2.9755 | 107.1596
2.9938 | 121.3529
2.9991 | 130.3971
3.0044 | 138.8004
3.0096 | 146.1049
3.0192 | 154.0724
3.0279 | 161.9319
3.0366 | 169.6338
3.0447 | 177.245
3.0527 | 185.4623
3.0602 | 193.1895
3.0673 | 201.1514
3.0741 | 209.7228
3.0809 | 218.0442
3.0874 | 225.5373
3.0933 | 232.7945
3.0992 | 241.0905
3.1051 | 247.4521
3.111 | 254.3119
3.116 | 261.2529
3.1215 | 268.3536
3.1268 | 274.8089
3.1318 | 283.6866
3.1392 | 294.1545
3.1463 | 304.1079
3.1532 | 315.5037
3.1597 | 328.4535
3.1662 | 340.1021
3.1724 | 350.0097
3.178 | 358.7865
3.1839 | 368.2151
3.1897 | 377.5074
3.1953 | 385.5797
3.2006 | 392.5565
3.2056 | 400.8979
3.2111 | 416.3803
3.2164 | 433.3975
3.2214 | 451.7058
3.2269 | 468.3492
3.2328 | 482.5746
3.239 | 493.9297
3.2446 | 506.3902
3.2499 | 516.9098
3.2552 | 525.3408
3.2604 | 532.1171
3.266 | 540.0165
3.271 | 547.893
3.2772 | 559.9844
3.2834 | 570.4788
3.2886 | 593.4471
3.2942 | 621.9225
3.2992 | 647.8576
3.3051 | 655.2929
3.311 | 655.0851
3.3162 | 653.6659
3.3221 | 666.0238
3.3277 | 687.331
3.3327 | 719.1442
3.3379 | 753.1455
3.3429 | 781.3547
3.3485 | 808.1441
3.3541 | 845.7107
3.3599 | 876.1795
3.3658 | 905.9997
3.3714 | 944.1475
3.377 | 996.5664
3.382 | 1078.3566
3.3872 | 1277.8601
3.3922 | 1729.0942
3.3978 | 2555.4052
3.403 | 3681.9379
3.408 | 4855.3602
3.413 | 5651.6637
3.4182 | 5891.2023
3.4232 | 5699.8521
3.4285 | 5282.0357
3.4337 | 4923.312
3.4387 | 4760.9107
3.444 | 4825.1438
3.4492 | 4957.5379
3.4542 | 5132.7256
3.4592 | 5339.8041
3.4647 | 5380.2222
3.4697 | 5221.8371
3.475 | 5363.6656
3.4805 | 6017.8452
3.4855 | 7652.8514
3.4905 | 11751.1792
3.496 | 19257.6608
3.501 | 25958.9712
3.506 | 30613.0978
3.5112 | 31239.0457
3.5162 | 28118.9081
3.5212 | 22246.7189
3.5264 | 18163.2662
3.5314 | 15979.5557
3.5367 | 15292.8116
3.5419 | 15336.8022
3.5469 | 15103.622
3.5522 | 13746.8001
3.5574 | 11433.5947
3.5624 | 9462.838
3.5677 | 5679.5968
3.5828 | 1037.4048
3.364 | -51.5088
3.3386 | -60.4735
3.3255 | -68.6278
3.3159 | -75.1634
3.3069 | -81.8434
3.2986 | -86.7056
3.2905 | -91.7604
3.2831 | -99.223
3.2756 | -109.0216
3.2685 | -122.414
3.2632 | -137.0238
3.2524 | -150.3078
3.2437 | -164.168
3.2356 | -183.8295
3.2269 | -202.809
3.2192 | -223.8995
3.2142 | -247.416
3.208 | -275.3984
3.2025 | -310.3162
3.1956 | -358.8144
3.1894 | -423.8233
3.1829 | -503.1482
3.177 | -587.2965
3.1708 | -668.9137
3.1653 | -762.4925
3.1603 | -1262.7599
3.155 | -3402.9384
3.1491 | -8061.7036
3.1439 | -13318.5865
3.1374 | -17400.4417
3.1324 | -18826.1908
3.1274 | -17623.8581
3.1222 | -14842.8531
3.1172 | -13625.603
3.1122 | -12132.2396
3.107 | -17411.4073
3.102 | -25950.5333