## Sheet1
Voltage (V) | dQ/dV (mAh/V)
3.5534 | -40.8999
3.5212 | -47.3951
3.5053 | -54.2059
3.4796 | -61.6993
3.4685 | -69.25
3.4585 | -76.4576
3.4495 | -83.3383
3.4412 | -89.8572
3.4334 | -96.1703
3.4263 | -102.685
3.4195 | -109.4701
3.413 | -116.7071
3.4071 | -125.3226
3.4015 | -135.9424
3.3962 | -148.0175
3.3866 | -161.7837
3.3782 | -176.8185
3.3702 | -193.7516
3.363 | -211.4804
3.3562 | -230.6855
3.3503 | -252.6031
3.3448 | -277.6324
3.3395 | -307.4534
3.3327 | -346.2356
3.3265 | -397.0372
3.3209 | -460.4075
3.3147 | -542.7181
3.3094 | -663.4589
3.3038 | -848.1903
3.2979 | -1264.0204
3.2924 | -2612.519
3.2871 | -5696.2018
3.2821 | -9774.929
3.2769 | -13598.8756
3.2719 | -15798.3791
3.2669 | -16054.8168
3.2617 | -14858.7806
3.2567 | -14138.228
3.2517 | -15299.9325
3.2465 | -18112.9499
3.2415 | -20894.5642
3.2362 | -22504.2111
3.231 | -22411.8701
3.226 | -20731.1968
3.2207 | -18151.9985
3.2155 | -15771.5836
3.2105 | -13734.2656
3.2052 | -11977.2528
3.2 | -10655.3361
3.195 | -9725.7412
3.1897 | -9080.3253
3.1845 | -8615.8396
3.1795 | -8148.1032
3.1742 | -7608.324
3.169 | -7091.4023
3.164 | -6581.3609
3.1587 | -6093.7935
3.1535 | -5676.0221
3.1485 | -5268.6553
3.1432 | -4864.1119
3.138 | -4527.0742
3.133 | -4246.4097
3.1277 | -4016.6824
3.1225 | -3872.1033
3.1175 | -3752.3691
3.1125 | -3623.2679
3.1073 | -3473.399
3.1023 | -3257.628
3.097 | -2980.618
3.0918 | -2683.5647
3.0868 | -2388.728
3.0815 | -2107.6336
3.0763 | -1875.3988
3.0713 | -1665.6085
3.0657 | -1482.0248
3.0602 | -1332.8215
3.0552 | -1208.2193
3.0499 | -1095.6664
3.0443 | -1003.5878
3.0388 | -925.441
3.0332 | -858.0003
3.0282 | -804.4869
3.0223 | -765.8101
3.0168 | -733.0004
3.0109 | -700.5826
3.005 | -675.348
3 | -655.3695
2.9944 | -632.4154
2.9889 | -609.8334
2.9836 | -591.6144
2.9786 | -577.8165
2.9724 | -562.9024
2.9662 | -552.5087
2.9603 | -542.8266
2.9551 | -527.7902
2.9495 | -513.0984
2.9445 | -501.2744
2.9386 | -493.8933
2.933 | -481.5527
2.9272 | -470.627
2.9216 | -458.9399
2.9154 | -446.9812
2.9089 | -436.0652
2.9027 | -427.5354
2.8962 | -419.9332
2.8896 | -410.7995
2.8828 | -401.7937
2.8776 | -391.552
2.8723 | -382.3788
2.867 | -374.0123
2.8611 | -368.5178
2.8555 | -363.2763
2.8497 | -358.138
2.8441 | -349.9618
2.8382 | -341.6388
2.832 | -332.6135
2.8255 | -324.9956
2.8193 | -319.5094
2.8128 | -312.9856
2.8059 | -304.3881
2.7994 | -296.2913
2.7923 | -290.1779
2.7873 | -282.8896
2.7799 | -276.9008
2.7728 | -271.6
2.7675 | -266.2844
2.7622 | -260.3734
2.7542 | -256.0138
2.7489 | -250.6056
2.7433 | -244.6746
2.7377 | -240.3387
2.7318 | -236.0984
2.7256 | -231.438
2.7201 | -225.6403
2.7139 | -219.5826
2.7074 | -213.4098
2.7008 | -209.1948
2.694 | -205.8871
2.6875 | -201.2046
2.6807 | -195.3519
2.6736 | -188.6056
2.6661 | -182.6072
2.6584 | -177.6973
2.6506 | -172.8608
2.6426 | -167.7526
2.6345 | -162.3182
2.6258 | -156.6528
2.6168 | -151.1975
2.6078 | -146.444
2.5982 | -142.0975
2.5883 | -137.835
2.5833 | -133.8332
2.5781 | -130.6542
2.5728 | -128.2224
2.5672 | -125.2334
2.5616 | -122.2129
2.5564 | -119.153
2.5502 | -115.8685
2.544 | -112.7278
2.5381 | -110.0539
2.5316 | -107.2065
2.5254 | -103.7489
2.5186 | -100.2078
2.5114 | -97.0478
2.5046 | -94.0692
2.4968 | -91.0195
2.4894 | -87.5757
2.4817 | -84.2747
2.473 | -80.842
2.4646 | -77.4072
2.4556 | -74.4295
2.4463 | -70.7094
2.4364 | -66.7564
2.4265 | -62.6703
2.415 | -58.5693
2.4029 | -54.5619
2.3905 | -50.8653
2.3766 | -47.1059
2.362 | -43.1622
2.3462 | -39.1354
2.3279 | -35.1048
2.3087 | -31.0323
2.2857 | -27.1694
2.2603 | -23.4321
2.2302 | -20.0365
2.1943 | -17.0871
2.153 | -14.0187
2.1019 | -12.2854
2.0455 | -11.1948
2.8267 | 105.0733
2.8475 | 117.9715
2.8645 | 129.6456
2.8695 | 138.6629
2.8748 | 147.4474
2.8841 | 155.4838
2.8931 | 164.4251
2.9014 | 173.1014
2.9095 | 181.344
2.9172 | 188.9888
2.9244 | 196.0796
2.9315 | 203.8795
2.9383 | 212.1304
2.9451 | 220.5398
2.9513 | 228.5931
2.9572 | 237.3498
2.9631 | 244.7844
2.969 | 251.1617
2.9743 | 258.3096
2.9796 | 266.2762
2.9851 | 275.3625
2.9926 | 285.3441
3 | 297.4514
3.0068 | 308.8936
3.0137 | 319.227
3.0202 | 328.5344
3.0264 | 339.8192
3.0326 | 350.5175
3.0388 | 359.9804
3.0443 | 369.107
3.0499 | 380.8669
3.0555 | 390.8211
3.0611 | 401.1486
3.0676 | 414.0209
3.0726 | 427.7353
3.0778 | 438.6506
3.084 | 449.8047
3.0899 | 461.5546
3.0961 | 474.8151
3.102 | 488.2772
3.1079 | 501.6375
3.1132 | 515.1187
3.1184 | 529.5846
3.124 | 541.9522
3.1305 | 556.8593
3.1364 | 575.6506
3.1414 | 593.2905
3.1473 | 608.3959
3.1529 | 628.0605
3.1584 | 644.4323
3.164 | 657.1991
3.169 | 672.1759
3.1742 | 692.3191
3.1795 | 709.7101
3.1854 | 734.5888
3.1907 | 760.9043
3.1966 | 781.522
3.2018 | 799.9223
3.2068 | 826.323
3.2121 | 848.7977
3.218 | 873.5153
3.2232 | 907.048
3.2288 | 949.1918
3.2341 | 996.0082
3.2397 | 1067.3332
3.2449 | 1211.0024
3.2499 | 1537.0237
3.2558 | 2228.2391
3.2614 | 3318.9299
3.2666 | 4511.8155
3.2716 | 5494.4956
3.2769 | 6017.9487
3.2821 | 6010.7034
3.2871 | 5628.3811
3.2921 | 5239.3011
3.2973 | 4985.7173
3.3023 | 4906.5192
3.3076 | 5052.4826
3.3128 | 5370.4791
3.3178 | 5799.2976
3.3231 | 6311.5155
3.3283 | 6853.3295
3.3333 | 7484.5686
3.3386 | 8664.7225
3.3438 | 12073.2309
3.3488 | 18736.9918
3.3541 | 25242.756
3.3593 | 29705.6908
3.3643 | 30187.6352
3.3696 | 27062.6459
3.3748 | 21266.416
3.3801 | 16874.4704
3.3851 | 14370.8921
3.3906 | 13113.4874
3.3956 | 12571.2644
3.4006 | 12330.4907
3.4058 | 11793.6661
3.4108 | 10662.672
3.4161 | 9000.961
3.4213 | 7260.4987
3.4263 | 5782.9735
3.4316 | 4618.8216
3.4368 | 3786.9785
3.4418 | 3156.027
3.4468 | 2656.0528
3.452 | 2277.6919
3.457 | 1967.2807
3.4623 | 1706.5559
3.4675 | 1495.0125
3.4725 | 1323.3366
3.4778 | 1176.5139
3.483 | 1061.0017
3.4886 | 957.4917
3.4939 | 866.5015
3.4991 | 791.3947
3.5047 | 725.9253
3.5097 | 663.6203
3.5159 | 613.6742
3.5215 | 572.2712
3.5277 | 531.0152
3.5332 | 493.5513
3.5385 | 460.5157
3.5447 | 432.151
3.5497 | 402.9611
3.5549 | 370.0369
3.5602 | 342.0256
3.576 | 316.3655
3.4954 | -53.7131
3.4697 | -66.3289
3.4483 | -79.0346
3.4306 | -92.0079
3.4161 | -104.4041
3.4095 | -115.2331
3.4033 | -125.0796
3.3981 | -135.2796
3.3928 | -146.474
3.3878 | -158.7233
3.3792 | -172.8231
3.3711 | -189.1274
3.3637 | -207.4329
3.3568 | -228.6882
3.3506 | -252.904
3.3451 | -280.478
3.3401 | -314.0081
3.3333 | -356.2634
3.3271 | -407.6905
3.3218 | -470.7654
3.3159 | -555.9705
3.3107 | -673.9878
3.3048 | -863.7471
3.2995 | -1320.1481
3.2945 | -2937.1713
3.2893 | -6684.7588
3.284 | -11346.4018
3.279 | -15351.7339
3.2738 | -17201.3429
3.2685 | -16547.8467
3.2635 | -13976.7705
3.2583 | -11847.7214
3.253 | -11795.2605
3.248 | -13902.5769
3.2428 | -17108.1288
3.2375 | -20017.3954
3.2325 | -21652.3402
3.2273 | -21428.2139
3.222 | -19621.5103
3.217 | -17167.7131
3.2118 | -14867.6153
3.2065 | -12846.1238
3.2015 | -11257.5186
3.1963 | -10059.2288
3.191 | -9202.7804
3.186 | -8613.2879
3.1808 | -8121.4417
3.1755 | -7618.4188
3.1705 | -7124.9089
3.1653 | -6635.591
3.16 | -6143.6989
3.155 | -5723.2142
3.1498 | -5312.5389
3.1445 | -4898.9428
3.1395 | -4521.3915
3.1343 | -4187.3148
3.129 | -3906.535
3.124 | -3706.8529
3.1187 | -3557.6739
3.1135 | -3443.4591
3.1085 | -3357.5461
3.1032 | -3254.1815
3.098 | -3105.1079
3.093 | -2924.5454
3.0877 | -2691.8643
3.0825 | -2441.2431
3.0775 | -2206.2005
3.0722 | -1983.9656
3.067 | -1781.5981
3.062 | -1604.5691
3.0564 | -1441.9967
3.0512 | -1299.3712
3.0459 | -1182.8995
3.0409 | -1078.168
3.0357 | -987.7544
3.0301 | -922.6674
3.0248 | -862.7641
3.0195 | -810.908
3.014 | -766.7377
3.0084 | -730.2669
3.0034 | -692.3832
2.9975 | -662.9082
2.9923 | -638.9971
2.9867 | -616.7264
2.9811 | -596.0398
2.9752 | -578.2561
2.9693 | -563.6626
2.9631 | -550.5631
2.9578 | -538.2341
2.9516 | -527.6382
2.9464 | -515.2592
2.9408 | -501.0621
2.9355 | -487.9021
2.9296 | -477.6355
2.9237 | -468.0989
2.9179 | -458.099
2.9117 | -448.6002
2.9058 | -438.1001
2.9008 | -429.7862
2.8943 | -421.4384
2.8878 | -414.5843
2.8828 | -407.3913
2.876 | -399.8841
2.8707 | -392.9342
2.8636 | -386.0476
2.8583 | -378.8346
2.8528 | -372.4766
2.8472 | -365.3161
2.8413 | -358.27
2.8357 | -350.7003
2.8298 | -343.0172
2.8236 | -335.9224
2.8174 | -330.2411
2.8109 | -325.5012
2.8047 | -317.9206
2.7982 | -311.4185
2.7917 | -304.4331
2.7867 | -298.1431
2.7799 | -292.6319
2.7731 | -288.2046
2.7681 | -282.6574
2.7607 | -277.0648
2.7557 | -271.4689
2.748 | -265.8278
2.743 | -260.982
2.7374 | -256.4479
2.7318 | -251.5067
2.7266 | -247.6452
2.721 | -244.1955
2.7151 | -238.9104
2.7092 | -234.2387
2.7036 | -229.5591
2.6974 | -225.2675
2.6912 | -220.2799
2.6847 | -216.3571
2.6785 | -212.2218
2.672 | -207.1212
2.6652 | -201.03
2.6584 | -195.4679
2.6512 | -190.7944
2.6438 | -185.9642
2.6364 | -181.3473
2.6289 | -176.6367
2.6209 | -171.9337
2.6128 | -166.7701
2.6044 | -161.9072
2.5961 | -156.8698
2.5871 | -151.4132
2.5778 | -145.9401
2.5685 | -141.646
2.5585 | -137.8796
2.5533 | -134.2592
2.5483 | -131.0727
2.543 | -128.1689
2.5375 | -124.8713
2.5319 | -121.982
2.5263 | -119.2058
2.5204 | -116.6513
2.5145 | -114.0705
2.5083 | -111.3138
2.5021 | -108.2863
2.4959 | -104.9656
2.4891 | -101.7911
2.4823 | -98.619
2.4751 | -95.8688
2.468 | -93.0713
2.4606 | -90.2675
2.4528 | -87.0195
2.4448 | -83.5668
2.4367 | -80.1561
2.428 | -76.492
2.4187 | -72.861
2.4094 | -69.4005
2.3992 | -65.9196
2.3887 | -62.2516
2.3778 | -58.6315
2.3657 | -54.8925
2.353 | -51.0693
2.3397 | -47.2403
2.3248 | -43.402
2.309 | -39.4529
2.291 | -35.676
2.2718 | -31.9279
2.2498 | -28.2959
2.2253 | -24.728
2.1971 | -21.3553
2.1639 | -18.327
2.1251 | -15.2342
2.0786 | -13.4048
2.0247 | -12.1842
2.8128 | 78.2279
2.8323 | 101.43
2.8512 | 119.4519
2.8568 | 126.7171
2.8621 | 134.2515
2.8673 | 140.4049
2.8723 | 147.0766
2.8819 | 154.3517
2.8909 | 162.4921
2.8993 | 171.1571
2.9076 | 179.0248
2.9154 | 186.4771
2.9225 | 194.0386
2.9299 | 202.9843
2.9368 | 210.8906
2.9436 | 218.6509
2.9495 | 225.8778
2.9557 | 233.9832
2.9619 | 240.6426
2.9678 | 248.7886
2.973 | 257.5207
2.9786 | 265.3755
2.9839 | 271.3428
2.9889 | 278.6128
2.9963 | 286.6482
3.0013 | 296.461
3.0084 | 309.2673
3.0152 | 321.7754
3.0217 | 331.9487
3.0276 | 340.6998
3.0338 | 350.7024
3.04 | 359.6586
3.0459 | 369.9077
3.0512 | 382.2244
3.0567 | 393.2845
3.0623 | 401.4639
3.0673 | 413.1387
3.0738 | 426.7283
3.0791 | 438.5412
3.0853 | 450.3032
3.0912 | 463.0061
3.0974 | 476.4361
3.1032 | 489.5221
3.1091 | 504.5213
3.1144 | 517.7705
3.1197 | 531.4728
3.125 | 545.3647
3.1315 | 560.6128
3.1377 | 577.1983
3.1436 | 596.5351
3.1494 | 613.5828
3.1553 | 626.9106
3.1606 | 642.5229
3.1659 | 663.2802
3.1715 | 679.8553
3.1777 | 697.0395
3.1832 | 719.6788
3.1882 | 740.2302
3.1932 | 758.4388
3.1984 | 781.9855
3.2037 | 807.9128
3.209 | 828.8281
3.2149 | 857.9804
3.2204 | 888.2566
3.2254 | 920.9487
3.2304 | 957.0323
3.2356 | 1005.1075
3.2406 | 1068.535
3.2459 | 1201.1598
3.2514 | 1512.6699
3.2567 | 2185.2322
3.262 | 3257.3333
3.2672 | 4475.0195
3.2722 | 5479.9638
3.2772 | 6046.2419
3.2824 | 6057.4607
3.2874 | 5699.0277
3.2924 | 5293.2936
3.2976 | 5036.3574
3.3026 | 4943.2102
3.3076 | 5074.3137
3.3128 | 5376.9977
3.3178 | 5795.0942
3.3231 | 6302.4735
3.3283 | 6862.853
3.3333 | 7508.0127
3.3386 | 8688.0855
3.3438 | 12035.8374
3.3488 | 18654.8094
3.3541 | 25289.9952
3.3593 | 30063.1174
3.3643 | 30870.9702
3.3696 | 27951.4084
3.3748 | 22145.5946
3.3801 | 17571.7384
3.3851 | 14983.4468
3.3906 | 13855.1034
3.3956 | 13405.8409
3.4006 | 13112.2433
3.4058 | 12322.1984
3.4108 | 10835.2366
3.4161 | 8840.757
3.4213 | 6989.7602
3.4263 | 5497.3832
3.4316 | 4359.4743
3.4368 | 3544.9598
3.4418 | 2949.6883
3.4468 | 2468.5892
3.452 | 2111.9948
3.457 | 1822.3469
3.4623 | 1584.5573
3.4675 | 1395.9086
3.4728 | 1239.3412
3.4781 | 1103.1219
3.4833 | 988.6558
3.4886 | 889.4375
3.4936 | 799.5578
3.4995 | 731.7383
3.5053 | 675.6493
3.5106 | 620.2494
3.5162 | 572.2261
3.5221 | 527.5578
3.5277 | 489.7448
3.5332 | 455.5483
3.5398 | 427.8469
3.546 | 398.5182
3.5512 | 367.9253
3.5568 | 332.9908
3.5732 | 295.8894
3.4982 | -55.1324
3.4737 | -61.5876
3.4619 | -68.5384
3.4517 | -76.5557
3.4427 | -84.5404
3.4347 | -92.5969
3.4269 | -100.9902
3.4201 | -108.6216
3.4136 | -116.6294
3.408 | -125.3978
3.4021 | -136.806
3.3968 | -149.7829
3.3872 | -165.1751
3.3792 | -181.4531
3.3714 | -199.2779
3.3643 | -218.8698
3.3578 | -239.4113
3.3519 | -263.2359
3.3469 | -291.0898
3.3417 | -325.2176
3.3351 | -364.6022
3.3293 | -414.8298
3.3243 | -483.367
3.3181 | -585.1591
3.3128 | -729.2836
3.3063 | -977.6414
3.301 | -1705.3179
3.2958 | -3972.8801
3.2908 | -8297.8509
3.2855 | -13211.9727
3.2803 | -16865.4567
3.2753 | -18016.5538
3.2703 | -16533.7516
3.2651 | -13584.3553
3.2601 | -11684.7551
3.2548 | -12281.6568
3.2496 | -12786.649
3.2446 | -17900.0035
3.2393 | -25246.7433