## Sheet1
Voltage (V) | dQ/dV (mAh/V)
3.3677 | -51.9216
3.341 | -66.086
3.3193 | -78.4754
3.3023 | -87.2133
3.2945 | -96.1569
3.2874 | -103.6857
3.2806 | -110.4771
3.2744 | -116.662
3.2685 | -123.073
3.2629 | -129.4608
3.2573 | -137.4196
3.2474 | -146.0879
3.2424 | -155.7014
3.2338 | -165.4537
3.2254 | -175.4442
3.2173 | -185.145
3.2099 | -196.2351
3.2028 | -208.3877
3.1959 | -219.7725
3.1897 | -230.6441
3.1839 | -241.82
3.178 | -253.6337
3.1724 | -265.413
3.1671 | -280.6841
3.16 | -297.9936
3.155 | -319.0463
3.1485 | -342.5055
3.1423 | -369.7597
3.1367 | -399.3847
3.1315 | -431.5658
3.1265 | -470.9044
3.1206 | -523.5802
3.115 | -592.5231
3.1088 | -676.2338
3.1036 | -787.3376
3.0983 | -929.8035
3.0933 | -1112.8154
3.0881 | -1377.3293
3.0828 | -1834.1387
3.0778 | -2978.6247
3.0726 | -6101.4391
3.0676 | -11387.7923
3.0626 | -16558.7945
3.0571 | -20209.7663
3.0521 | -21277.059
3.0471 | -19530.028
3.0416 | -16373.4443
3.0366 | -14073.3899
3.0316 | -12693.4318
3.0261 | -11656.6005
3.0211 | -10884.9626
3.0161 | -10239.7177
3.0106 | -9536.3321
3.0056 | -8953.4752
3.0006 | -8260.6554
2.9954 | -7610.9023
2.9904 | -6951.1995
2.9854 | -6284.9083
2.9802 | -5681.4139
2.9752 | -5081.7685
2.9699 | -4500.3205
2.9647 | -3944.8311
2.9597 | -3440.337
2.9547 | -2994.2849
2.9495 | -2615.4753
2.9445 | -2253.9355
2.9392 | -1963.7719
2.934 | -1772.4865
2.9287 | -1606.4464
2.9237 | -1465.0837
2.9182 | -1344.3294
2.9132 | -1240.5851
2.9082 | -1146.8874
2.9024 | -1082.8393
2.8974 | -1025.6174
2.8924 | -962.5934
2.8869 | -902.7688
2.8813 | -852.9324
2.8763 | -810.0615
2.8704 | -778.3653
2.8648 | -750.3969
2.8593 | -717.3178
2.8537 | -684.0436
2.8487 | -651.855
2.8431 | -621.844
2.8373 | -596.4399
2.8317 | -578.1286
2.8258 | -560.0918
2.8205 | -540.5854
2.8143 | -520.7104
2.809 | -504.3271
2.8035 | -487.6146
2.7976 | -471.6199
2.7917 | -454.4725
2.7858 | -438.8285
2.7796 | -424.6124
2.7743 | -412.3125
2.7675 | -401.1908
2.7625 | -391.363
2.7573 | -380.8377
2.7517 | -369.1394
2.7458 | -358.488
2.7402 | -348.5659
2.7343 | -339.2763
2.7281 | -328.5666
2.7216 | -316.9923
2.7151 | -306.4986
2.7086 | -295.2334
2.7036 | -285.692
2.6965 | -276.9791
2.6912 | -271.8798
2.6838 | -265.8285
2.6785 | -260.2358
2.6733 | -252.524
2.6677 | -244.4181
2.6621 | -236.2019
2.6562 | -229.1143
2.65 | -223.6214
2.6438 | -218.1416
2.6373 | -212.2713
2.6311 | -205.1459
2.6243 | -197.7466
2.6171 | -189.5305
2.6097 | -182.7018
2.6023 | -176.6562
2.5942 | -170.138
2.5861 | -162.8832
2.5778 | -156.1354
2.5688 | -149.4778
2.5592 | -143.3487
2.5496 | -138.5633
2.5446 | -134.582
2.5393 | -131.1043
2.5341 | -127.28
2.5285 | -124.2055
2.5232 | -120.3253
2.517 | -117.3323
2.5114 | -113.3867
2.5049 | -110.0373
2.499 | -105.8358
2.4922 | -102.269
2.4854 | -98.2014
2.4782 | -94.6251
2.4711 | -91.1921
2.4634 | -87.7203
2.4553 | -84.0269
2.4472 | -80.2107
2.4386 | -76.6347
2.4296 | -73.0724
2.4197 | -69.4439
2.4097 | -66.0523
2.3998 | -62.327
2.388 | -58.2158
2.3766 | -53.5697
2.3635 | -48.9352
2.3493 | -43.8269
2.3338 | -38.5744
2.3158 | -33.322
2.2947 | -28.2173
2.2696 | -23.6002
2.2392 | -19.6293
2.2023 | -16.4302
2.1577 | -13.1634
2.1041 | -11.7994
2.0439 | -11.3539
2.9805 | 86.2411
2.9972 | 100.0831
3.0171 | 111.1948
3.0233 | 116.6312
3.0292 | 121.8858
3.0347 | 125.1953
3.0403 | 128.7455
3.0456 | 132.7948
3.0512 | 138.4016
3.0611 | 144.2817
3.0707 | 150.5197
3.0797 | 156.2125
3.0887 | 162.1293
3.0974 | 168.3899
3.1057 | 175.9023
3.1135 | 184.0808
3.1212 | 191.675
3.1284 | 198.0192
3.1352 | 203.8314
3.142 | 208.8487
3.1488 | 213.4127
3.1553 | 220.0211
3.1615 | 226.7644
3.168 | 233.7943
3.1736 | 240.051
3.1795 | 247.3222
3.1851 | 252.6277
3.1907 | 258.1661
3.1959 | 264.8747
3.2012 | 272.9326
3.2065 | 279.777
3.2139 | 288.1429
3.2207 | 296.9315
3.2257 | 306.0644
3.2325 | 316.8022
3.239 | 329.4308
3.2455 | 340.2363
3.2514 | 348.8477
3.2573 | 358.1322
3.2632 | 365.6101
3.2691 | 375.4035
3.2744 | 385.91
3.28 | 395.2175
3.2852 | 404.0384
3.2902 | 416.4778
3.2955 | 432.3095
3.302 | 446.966
3.3082 | 464.3657
3.3138 | 478.2634
3.32 | 490.4648
3.3255 | 498.3703
3.3311 | 510.8184
3.3364 | 524.8236
3.342 | 539.6169
3.3472 | 556.5329
3.3531 | 575.6657
3.3581 | 593.2962
3.364 | 607.0365
3.3696 | 623.9558
3.3751 | 644.6599
3.3807 | 668.3396
3.386 | 693.3873
3.3919 | 721.5773
3.3975 | 748.3117
3.4033 | 779.9397
3.4086 | 817.2738
3.4139 | 865.9242
3.4195 | 938.3356
3.4247 | 1046.1591
3.43 | 1234.7648
3.4353 | 1586.6733
3.4406 | 2197.4234
3.4458 | 3026.8875
3.4508 | 3885.0888
3.4561 | 4535.99
3.4613 | 4851.1735
3.4663 | 4851.8534
3.4716 | 4671.9603
3.4768 | 4525.3037
3.4818 | 4511.6464
3.4871 | 4591.6099
3.4923 | 4743.416
3.4973 | 4999.4475
3.5026 | 5345.8137
3.5078 | 5813.2034
3.5128 | 6485.0902
3.5181 | 7451.0683
3.5233 | 8912.7161
3.5283 | 11160.8485
3.5336 | 14134.7383
3.5388 | 17084.0828
3.5438 | 19025.1512
3.5491 | 19100.1858
3.5543 | 17031.3632
3.5593 | 15195.3762
3.5646 | 9672.3574
3.5797 | 2370.2566
3.3333 | -55.9568
3.3085 | -77.3753
3.2899 | -95.2311
3.2688 | -105.7744
3.2626 | -116.664
3.2567 | -125.096
3.2511 | -133.0458
3.2459 | -142.0308
3.2409 | -152.3105
3.2316 | -163.8689
3.2232 | -175.7925
3.2152 | -188.139
3.208 | -200.0354
3.2009 | -212.0495
3.1944 | -224.0771
3.1882 | -237.1611
3.1823 | -250.0332
3.1767 | -262.3737
3.1715 | -276.0012
3.1665 | -291.876
3.1615 | -311.0434
3.1547 | -334.3191
3.1485 | -359.2124
3.1426 | -386.972
3.1374 | -418.4084
3.1321 | -456.5368
3.1259 | -499.8364
3.1203 | -557.1065
3.1153 | -633.5502
3.1094 | -723.3505
3.1032 | -838.516
3.0977 | -1004.0107
3.0924 | -1235.2531
3.0871 | -1585.8772
3.0815 | -2256.2197
3.0763 | -3978.469
3.0713 | -7858.7668
3.066 | -13179.8861
3.0608 | -18175.4178
3.0558 | -21203.8954
3.0505 | -21526.9858
3.0453 | -19266.585
3.0403 | -16161.4856
3.035 | -13854.1681
3.0298 | -12334.1018
3.0248 | -11244.6271
3.0195 | -10418.9149
3.0143 | -9717.3555
3.0093 | -9013.0458
3.004 | -8353.3407
2.9988 | -7723.4767
2.9938 | -7088.8598
2.9885 | -6512.7097
2.9833 | -5959.3574
2.9783 | -5412.8561
2.973 | -4875.8618
2.9678 | -4355.5027
2.9628 | -3838.8847
2.9578 | -3359.0244
2.9526 | -2924.61
2.9476 | -2532.0073
2.9423 | -2209.3292
2.9371 | -1938.2838
2.9321 | -1723.7296
2.9265 | -1557.4482
2.921 | -1423.7258
2.916 | -1304.2862
2.9107 | -1209.5832
2.9055 | -1127.7124
2.9002 | -1053.3215
2.8952 | -988.0781
2.8896 | -934.5982
2.8841 | -881.8553
2.8785 | -838.1968
2.8729 | -801.6693
2.8676 | -762.2168
2.8621 | -723.7734
2.8565 | -692.8315
2.8512 | -665.38
2.8459 | -639.1451
2.8407 | -619.7602
2.8351 | -597.2143
2.8301 | -573.1711
2.8245 | -550.2582
2.8193 | -534.1413
2.814 | -516.8708
2.8084 | -503.3333
2.8031 | -492.406
2.7976 | -476.9549
2.7914 | -458.9484
2.7858 | -439.8619
2.7808 | -427.3876
2.7743 | -414.4503
2.769 | -404.2406
2.7625 | -393.3755
2.7573 | -384.1179
2.7517 | -371.5278
2.7458 | -360.051
2.7405 | -348.8122
2.7343 | -338.6571
2.7281 | -327.9332
2.7216 | -319.2764
2.7151 | -308.6381
2.7086 | -297.8167
2.7018 | -287.834
2.6965 | -279.8985
2.6915 | -273.0402
2.6841 | -268.184
2.6791 | -262.45
2.6736 | -254.5813
2.668 | -246.34
2.6627 | -238.61
2.6568 | -231.0611
2.6506 | -224.1179
2.6444 | -218.2445
2.6379 | -212.8329
2.6317 | -206.4337
2.6249 | -199.7159
2.6178 | -192.1268
2.6106 | -184.892
2.6032 | -178.1253
2.5954 | -171.3479
2.5871 | -164.7425
2.5787 | -158.0571
2.57 | -151.669
2.561 | -145.2116
2.5511 | -139.5884
2.5461 | -135.2042
2.5409 | -131.8605
2.5356 | -128.3848
2.5303 | -124.9294
2.5248 | -121.5914
2.5189 | -118.1993
2.513 | -114.9637
2.5071 | -111.8667
2.5009 | -108.0569
2.4944 | -104.1021
2.4879 | -100.138
2.4807 | -96.198
2.4736 | -92.3392
2.4662 | -88.8776
2.4581 | -85.2874
2.45 | -81.7619
2.4417 | -78.4122
2.4327 | -74.7145
2.4234 | -70.9544
2.4138 | -67.3638
2.4032 | -63.8104
2.3924 | -59.9145
2.3809 | -55.7767
2.3688 | -51.1185
2.3552 | -46.0334
2.34 | -40.7561
2.3232 | -35.4957
2.3034 | -30.3888
2.2805 | -25.5234
2.2526 | -21.1869
2.2185 | -17.5223
2.1766 | -13.7521
2.1261 | -11.8786
2.0662 | -10.9212
2.9594 | 78.5943
2.978 | 88.022
2.9932 | 96.4502
3 | 102.7895
3.0068 | 108.4942
3.0133 | 112.9192
3.0195 | 117.3433
3.0251 | 121.2881
3.031 | 124.2977
3.0366 | 126.5115
3.0419 | 128.9222
3.0474 | 132.3159
3.0527 | 136.5259
3.058 | 142.1489
3.0676 | 148.2921
3.0769 | 154.6453
3.0859 | 160.5418
3.0946 | 166.596
3.1029 | 172.9568
3.111 | 179.5478
3.1187 | 185.5622
3.1262 | 191.45
3.1333 | 196.9526
3.1405 | 203.8532
3.1473 | 211.454
3.1541 | 218.8756
3.1603 | 225.3203
3.1662 | 231.102
3.1724 | 237.9433
3.1783 | 244.981
3.1842 | 253.0586
3.1894 | 260.2146
3.1947 | 266.8399
3.2 | 273.3908
3.2077 | 282.2315
3.2152 | 292.8161
3.2223 | 302.4639
3.2291 | 312.1254
3.2356 | 321.338
3.2424 | 332.2795
3.2486 | 342.4452
3.2548 | 353.4343
3.2604 | 361.917
3.2663 | 371.0631
3.2719 | 381.4616
3.2775 | 394.7919
3.2846 | 407.7694
3.2896 | 420.6286
3.2961 | 434.8267
3.3026 | 445.5503
3.3091 | 456.5767
3.3147 | 468.7075
3.3209 | 484.2288
3.3268 | 498.3239
3.3324 | 513.9323
3.3389 | 530.9531
3.3441 | 548.9934
3.3494 | 562.1733
3.3544 | 576.7422
3.3599 | 594.56
3.3649 | 612.2503
3.3708 | 626.311
3.3761 | 647.0842
3.3813 | 669.0857
3.3869 | 694.0887
3.3928 | 719.3516
3.3987 | 748.5438
3.404 | 774.7763
3.4095 | 803.6453
3.4148 | 842.2369
3.4198 | 901.4667
3.4254 | 981.0732
3.4306 | 1114.403
3.4356 | 1356.6581
3.4406 | 1795.8917
3.4458 | 2485.2364
3.4508 | 3336.0078
3.4561 | 4114.1646
3.4613 | 4656.0353
3.4663 | 4890.9704
3.4716 | 4839.8506
3.4768 | 4679.1663
3.4818 | 4567.8399
3.4871 | 4541.1144
3.4923 | 4603.9371
3.4973 | 4803.9619
3.5026 | 5109.2438
3.5078 | 5516.4195
3.5128 | 6066.5551
3.5181 | 6803.1216
3.5233 | 7950.88
3.5283 | 9913.9779
3.5336 | 12863.4768
3.5388 | 16300.0801
3.5438 | 19038.3263
3.5491 | 19944.9772
3.5543 | 18385.0274
3.5593 | 17228.0606
3.5646 | 11009.016
3.5797 | 2341.4968
3.3355 | -59.4759
3.3113 | -70.7793
3.3017 | -81.1944
3.2933 | -89.8271
3.2859 | -98.2495
3.2787 | -106.4777
3.2719 | -114.6903
3.266 | -122.2058
3.2604 | -129.0822
3.2552 | -135.5451
3.2499 | -143.4713
3.2449 | -153.1389
3.2356 | -165.0877
3.2273 | -178.5793
3.2195 | -191.3653
3.2121 | -203.4674
3.2056 | -214.9966
3.199 | -226.9229
3.1928 | -239.9141
3.187 | -254.4675
3.1814 | -271.2468
3.1764 | -289.8438
3.169 | -310.8892
3.1622 | -333.7807
3.156 | -357.7622
3.1501 | -385.1292
3.1448 | -416.0885
3.1395 | -452.5297
3.1333 | -494.5568
3.1277 | -547.8613
3.1225 | -617.5011
3.1166 | -701.2563
3.1113 | -809.0373
3.1063 | -949.4134
3.1008 | -1137.5566
3.0955 | -1403.4938
3.0902 | -1827.7569
3.085 | -2606.3649
3.08 | -4538.5468
3.075 | -8770.7898
3.0698 | -14192.9106
3.0648 | -19269.9416
3.0598 | -22651.4269
3.0546 | -25267.1902