## Sheet1
Voltage (V) | dQ/dV (mAh/V)
3.532 | -44.8541
3.501 | -59.2482
3.4774 | -71.9457
3.4582 | -81.1528
3.4499 | -90.3205
3.4424 | -97.6966
3.4353 | -104.0753
3.4288 | -109.9485
3.4223 | -116.6472
3.4164 | -122.9764
3.4105 | -130.4251
3.4055 | -138.5619
3.4002 | -147.6008
3.3906 | -157.286
3.382 | -168.6558
3.3736 | -180.8161
3.3658 | -193.6997
3.3587 | -206.9612
3.3519 | -219.6523
3.3457 | -232.6338
3.3398 | -247.559
3.3339 | -266.1865
3.3286 | -287.5891
3.3212 | -311.6472
3.3147 | -337.2898
3.3085 | -367.0014
3.3026 | -405.34
3.2973 | -453.459
3.2908 | -516.3781
3.2855 | -594.3076
3.2793 | -694.6545
3.2741 | -831.428
3.2688 | -1026.655
3.2635 | -1325.2566
3.2583 | -1854.8337
3.2533 | -2891.0687
3.2483 | -4831.6354
3.2431 | -9004.615
3.2381 | -16489.2083
3.2331 | -23820.2579
3.2279 | -28407.9237
3.2229 | -28463.0855
3.2176 | -24549.228
3.2124 | -18142.9105
3.2074 | -13322.8842
3.2021 | -11081.1984
3.1969 | -10070.0153
3.1919 | -9502.6089
3.1866 | -8968.1477
3.1814 | -8380.0429
3.1764 | -7783.8743
3.1711 | -7183.738
3.1659 | -6608.4907
3.1609 | -6103.0909
3.1556 | -5712.4373
3.1504 | -5510.8893
3.1451 | -5583.5152
3.1401 | -5727.274
3.1349 | -5659.4807
3.1296 | -5195.7561
3.1246 | -4374.6882
3.1194 | -3396.5803
3.1141 | -2534.316
3.1091 | -1955.0869
3.1039 | -1597.7719
3.0989 | -1361.5988
3.0936 | -1199.1185
3.0881 | -1080.2954
3.0828 | -990.4911
3.0778 | -923.9794
3.0726 | -867.3139
3.0676 | -821.0013
3.0626 | -781.5647
3.0571 | -747.2999
3.0515 | -718.3217
3.0459 | -696.1146
3.0406 | -674.4754
3.0354 | -650.5418
3.0304 | -627.3073
3.0248 | -605.4711
3.0189 | -583.8046
3.0127 | -568.0689
3.0068 | -555.3351
3.0006 | -542.2251
2.9954 | -525.3271
2.9901 | -510.1771
2.9848 | -494.5813
2.9789 | -482.3811
2.9734 | -469.1574
2.9671 | -457.23
2.9613 | -443.8534
2.9551 | -433.4754
2.9501 | -421.5746
2.9451 | -409.2894
2.9386 | -398.7775
2.9334 | -389.3443
2.9278 | -378.9524
2.9222 | -370.3101
2.9169 | -362.4715
2.911 | -355.264
2.9051 | -345.3083
2.8989 | -337.162
2.8931 | -328.1461
2.8865 | -319.1387
2.88 | -307.9712
2.8732 | -298.6885
2.8664 | -289.9797
2.859 | -281.0494
2.8515 | -271.7823
2.8441 | -263.7325
2.8388 | -256.7365
2.8332 | -249.8501
2.8276 | -244.3981
2.8221 | -238.7867
2.8162 | -232.0822
2.8103 | -224.8756
2.8041 | -218.4763
2.7976 | -212.0567
2.7911 | -205.7881
2.7845 | -198.8435
2.7774 | -191.7077
2.7703 | -184.6361
2.7625 | -178.8373
2.7548 | -172.5273
2.7467 | -166.7548
2.7387 | -160.0765
2.7297 | -152.838
2.7207 | -145.9751
2.7114 | -139.7711
2.7061 | -134.9657
2.6962 | -130.7539
2.6906 | -127.5592
2.6853 | -123.9672
2.6798 | -120.5381
2.6739 | -116.9968
2.668 | -113.3532
2.6618 | -109.859
2.6556 | -106.0151
2.6491 | -101.9532
2.6422 | -97.6038
2.6351 | -93.1592
2.6277 | -88.8417
2.6199 | -84.5044
2.6116 | -80.1238
2.6029 | -76.054
2.5939 | -72.1041
2.584 | -68.2758
2.574 | -64.4697
2.5632 | -60.7206
2.5517 | -56.5741
2.5396 | -52.1711
2.5266 | -47.3639
2.5117 | -42.1545
2.4956 | -36.6277
2.4767 | -31.1352
2.4544 | -25.8006
2.4265 | -21.0301
2.3918 | -17.0928
2.3484 | -14.1582
2.295 | -12.2616
2.2327 | -11.358
2.1654 | -10.3788
2.0991 | -11.1914
2.0399 | -12.8717
2.8583 | 77.287
2.8782 | 96.4854
2.8977 | 112.2409
2.9036 | 120.7514
2.9095 | 129.3108
2.9148 | 136.9549
2.925 | 145.1192
2.9346 | 153.3289
2.9436 | 160.8604
2.9523 | 167.9078
2.9603 | 174.5123
2.9684 | 181.9547
2.9761 | 189.0873
2.9836 | 196.5167
2.9904 | 204.1515
2.9972 | 211.856
3.004 | 220.1521
3.0102 | 227.8994
3.0164 | 235.5478
3.022 | 241.5375
3.0279 | 248.6421
3.0335 | 256.1287
3.0391 | 265.1514
3.0468 | 274.4255
3.0518 | 284.3808
3.0592 | 294.2887
3.0664 | 304.835
3.0732 | 317.4784
3.0797 | 329.7656
3.0862 | 340.1649
3.0921 | 349.0284
3.098 | 359.8179
3.1039 | 369.7386
3.1098 | 380.8334
3.115 | 393.5692
3.1203 | 406.3571
3.1256 | 418.0687
3.1321 | 429.9554
3.1386 | 442.8126
3.1448 | 455.1673
3.151 | 470.9389
3.1569 | 485.1767
3.1628 | 501.8102
3.168 | 518.9664
3.1736 | 533.5991
3.1789 | 548.4735
3.1848 | 565.1195
3.1901 | 585.507
3.1959 | 600.755
3.2018 | 618.5062
3.2071 | 637.3007
3.2127 | 657.5616
3.2183 | 676.7454
3.2242 | 699.6374
3.23 | 724.8501
3.235 | 746.7942
3.2406 | 769.8987
3.2459 | 803.8234
3.2511 | 841.6432
3.2564 | 887.2646
3.2617 | 956.2826
3.2669 | 1095.3327
3.2719 | 1445.901
3.2769 | 2271.3066
3.2821 | 3557.0429
3.2871 | 4890.6286
3.2921 | 5885.678
3.2973 | 6237.3441
3.3023 | 5951.9758
3.3076 | 5339.4253
3.3128 | 4866.0346
3.3178 | 4700.1851
3.3231 | 4838.9587
3.3283 | 5165.7551
3.3333 | 5607.1591
3.3386 | 6146.6462
3.3438 | 6768.2747
3.3488 | 7614.3796
3.3541 | 9695.9739
3.3593 | 14462.9959
3.3643 | 20372.5497
3.3696 | 25175.9409
3.3748 | 26822.7907
3.3798 | 24842.8616
3.3851 | 19755.0603
3.3903 | 14481.8068
3.3953 | 10915.6968
3.4006 | 8735.523
3.4058 | 7237.3525
3.4108 | 6075.8765
3.4161 | 5058.575
3.4213 | 4143.6733
3.4263 | 3376.8982
3.4316 | 2748.2285
3.4368 | 2238.427
3.4418 | 1849.6588
3.4471 | 1548.5108
3.4523 | 1307.175
3.4576 | 1123.9655
3.4629 | 977.2437
3.4681 | 854.5309
3.4737 | 761.1462
3.4793 | 681.7208
3.4849 | 613.9903
3.4902 | 558.5344
3.4954 | 514.6242
3.501 | 472.3962
3.5069 | 438.0283
3.5131 | 408.7626
3.5184 | 383.4989
3.5239 | 360.013
3.5298 | 338.7397
3.5357 | 319.6217
3.5422 | 301.6336
3.5472 | 283.4569
3.5543 | 263.3117
3.5593 | 244.5014
3.5763 | 226.2647
3.5004 | -38.9209
3.4846 | -61.1144
3.4592 | -80.2408
3.4412 | -93.052
3.4195 | -107.0406
3.4136 | -118.4603
3.4077 | -128.0814
3.4021 | -137.5869
3.3971 | -148.0143
3.3875 | -159.1187
3.3789 | -170.7244
3.3708 | -183.3773
3.363 | -196.9236
3.3559 | -212.2743
3.3494 | -228.5769
3.3432 | -243.9376
3.3376 | -259.6068
3.3324 | -277.0616
3.3271 | -298.8222
3.32 | -324.3217
3.3134 | -354.1424
3.3076 | -389.9863
3.3023 | -430.2757
3.297 | -480.2348
3.2914 | -540.8501
3.2859 | -627.5073
3.2803 | -743.3617
3.275 | -911.2806
3.2694 | -1164.4986
3.2641 | -1600.3005
3.2589 | -2430.1817
3.2539 | -3845.6005
3.2486 | -5693.7021
3.2434 | -8141.6096
3.2384 | -12336.0806
3.2331 | -18615.7927
3.2279 | -23990.9964
3.2229 | -26826.0902
3.2176 | -25852.9299
3.2124 | -21754.8751
3.2074 | -16121.1866
3.2021 | -12333.4739
3.1969 | -10626.742
3.1919 | -9837.6521
3.1866 | -9243.532
3.1814 | -8626.5573
3.1764 | -8011.3498
3.1711 | -7373.7372
3.1659 | -6746.55
3.1609 | -6208.1828
3.1556 | -5779.79
3.1504 | -5499.3196
3.1451 | -5485.8649
3.1401 | -5637.0222
3.1349 | -5663.3159
3.1296 | -5361.5534
3.1246 | -4697.3137
3.1194 | -3779.5868
3.1141 | -2863.8839
3.1091 | -2192.1915
3.1039 | -1763.348
3.0986 | -1480.9259
3.0936 | -1294.3932
3.0884 | -1160.7135
3.0834 | -1053.7775
3.0781 | -974.2465
3.0722 | -911.7672
3.067 | -859.3496
3.062 | -815.8837
3.0567 | -776.0902
3.0515 | -741.8988
3.0459 | -714.2384
3.0409 | -690.3371
3.0347 | -667.8475
3.0295 | -648.9615
3.0245 | -626.7786
3.0186 | -605.6466
3.013 | -582.0522
3.0068 | -565.668
3.0009 | -551.773
2.9957 | -538.3208
2.9904 | -522.1406
2.9854 | -506.9772
2.9799 | -494.076
2.974 | -478.628
2.9681 | -464.3619
2.9625 | -452.5113
2.9563 | -441.9176
2.9513 | -429.7389
2.9448 | -420.1147
2.9386 | -411.0568
2.9334 | -399.0903
2.9281 | -384.9451
2.9228 | -374.555
2.9172 | -367.1623
2.9113 | -359.5083
2.9055 | -352.5513
2.8999 | -343.9254
2.8937 | -332.8349
2.8875 | -320.8864
2.881 | -310.6702
2.8741 | -301.31
2.8673 | -292.4308
2.8602 | -284.2843
2.8528 | -277.0619
2.8453 | -269.058
2.8373 | -261.2645
2.8323 | -253.8417
2.8267 | -246.9119
2.8208 | -239.3058
2.8152 | -232.3257
2.8093 | -225.8099
2.8031 | -218.057
2.7966 | -211.0716
2.7901 | -205.7246
2.7833 | -200.3236
2.7762 | -194.4056
2.7694 | -187.4431
2.7619 | -180.022
2.7542 | -172.7105
2.7461 | -166.3171
2.7374 | -160.3217
2.7291 | -153.5962
2.7201 | -147.5261
2.7108 | -141.1862
2.7055 | -136.4178
2.6956 | -132.4454
2.6903 | -129.0085
2.685 | -125.3465
2.6795 | -122.2542
2.6736 | -118.7643
2.6677 | -115.1782
2.6621 | -111.0914
2.6556 | -106.5997
2.6491 | -101.6549
2.6422 | -97.5345
2.6351 | -93.69
2.6277 | -89.8819
2.6199 | -86.0037
2.6119 | -82.0352
2.6035 | -77.8666
2.5945 | -73.6604
2.5852 | -69.5361
2.575 | -65.5586
2.5644 | -61.5347
2.5533 | -57.4437
2.5412 | -53.0935
2.5282 | -48.3781
2.5139 | -43.3795
2.4981 | -38.069
2.4801 | -32.5678
2.4587 | -27.1471
2.4327 | -22.1337
2.3998 | -17.8669
2.3586 | -14.5428
2.3065 | -12.2698
2.2439 | -10.9623
2.1738 | -9.5807
2.1044 | -9.9647
2.0365 | -11.2029
2.8397 | 75.1029
2.8593 | 92.1709
2.881 | 106.0615
2.8872 | 113.3526
2.8931 | 120.094
2.8993 | 124.5213
2.9045 | 128.8837
2.9098 | 134.2292
2.9154 | 139.8429
2.9253 | 146.5837
2.9346 | 154.8399
2.9436 | 162.5466
2.9523 | 169.6894
2.9603 | 176.8583
2.9681 | 183.7102
2.9758 | 190.383
2.983 | 197.1868
2.9901 | 203.9447
2.9969 | 211.0642
3.0034 | 219.311
3.0099 | 226.6288
3.0161 | 233.1946
3.0217 | 240.3904
3.0276 | 247.4817
3.0335 | 253.89
3.0388 | 261.8484
3.044 | 270.2194
3.0493 | 276.6495
3.0543 | 284.3501
3.0614 | 293.6688
3.0664 | 304.0789
3.0732 | 315.6915
3.0797 | 326.4057
3.0862 | 334.9148
3.0921 | 343.9734
3.0983 | 355.3406
3.1045 | 365.4943
3.1101 | 377.0533
3.1153 | 389.006
3.1209 | 399.7068
3.1262 | 409.7167
3.1312 | 422.7273
3.1377 | 436.3333
3.1442 | 449.5021
3.1504 | 464.0554
3.1563 | 477.4576
3.1622 | 489.76
3.1677 | 503.8115
3.1733 | 519.5944
3.1789 | 536.1515
3.1839 | 555.2968
3.1901 | 574.2817
3.1963 | 587.4343
3.2021 | 601.1295
3.2077 | 619.1319
3.2136 | 637.127
3.2192 | 656.5581
3.2242 | 679.1867
3.2294 | 705.0214
3.2344 | 725.4871
3.2403 | 749.2168
3.2455 | 774.5667
3.2511 | 804.2757
3.2564 | 841.4845
3.2614 | 904.0312
3.2669 | 994.346
3.2722 | 1173.0103
3.2772 | 1621.2696
3.2824 | 2530.855
3.2874 | 3812.2046
3.2924 | 5089.2634
3.2976 | 5947.9421
3.3026 | 6164.6882
3.3076 | 5816.2931
3.3128 | 5238.9964
3.3178 | 4833.526
3.3231 | 4742.9862
3.3283 | 4894.0196
3.3333 | 5196.9375
3.3386 | 5612.8613
3.3438 | 6061.7383
3.3488 | 6578.9382
3.3541 | 7372.6464
3.3593 | 9545.8052
3.3643 | 14909.7044
3.3696 | 21645.7246
3.3748 | 26724.3356
3.3798 | 28116.8064
3.3851 | 25385.7767
3.3903 | 19434.0241
3.3953 | 13553.5866
3.4006 | 10085.9564
3.4058 | 8118.9296
3.4108 | 6745.3033
3.4161 | 5640.6371
3.4213 | 4683.2303
3.4263 | 3861.1295
3.4316 | 3165.7626
3.4368 | 2593.668
3.4418 | 2137.1829
3.4468 | 1778.9905
3.452 | 1500.5303
3.4573 | 1291.1023
3.4623 | 1121.8173
3.4675 | 985.556
3.4725 | 874.7758
3.4781 | 781.6681
3.4836 | 700.539
3.4886 | 630.9751
3.4942 | 574.7071
3.5004 | 526.4081
3.5072 | 484.2598
3.5128 | 449.2199
3.519 | 420.2206
3.5243 | 393.2654
3.5314 | 369.2228
3.5367 | 346.262
3.5429 | 322.0421
3.5494 | 296.5777
3.5565 | 270.4721
3.5739 | 244.1283
3.4988 | -43.2009
3.4833 | -54.3455
3.4697 | -64.727
3.4592 | -73.5423
3.4499 | -82.6179
3.4415 | -91.2814
3.434 | -100.0094
3.4269 | -107.8118
3.4204 | -115.0123
3.4148 | -122.6858
3.4089 | -131.8865
3.4033 | -142.2786
3.3934 | -154.6474
3.3847 | -167.9093
3.3764 | -180.825
3.3686 | -193.915
3.3615 | -207.4702
3.3547 | -221.9386
3.3485 | -237.8257
3.3426 | -255.0111
3.337 | -273.6911
3.332 | -296.2614
3.3249 | -322.6089
3.3181 | -350.7011
3.3122 | -383.069
3.3069 | -423.6623
3.3017 | -473.9713
3.2955 | -534.2863
3.2902 | -615.9097
3.2846 | -727.6059
3.2793 | -878.4129
3.2741 | -1111.3197
3.2688 | -1518.0912
3.2638 | -2229.6833
3.2583 | -3424.217
3.2533 | -5007.4336
3.2483 | -6726.9396
3.2431 | -8925.828
3.2381 | -12413.8287
3.2331 | -15676.1247
3.2279 | -22173.1841
3.2229 | -30255.6252