## Sheet1
Voltage (V) | dQ/dV (mAh/V)
3.4068 | -45.2391
3.377 | -56.2552
3.351 | -66.2787
3.3302 | -74.2855
3.3212 | -82.6188
3.3128 | -90.3732
3.3051 | -97.6167
3.2979 | -105.0479
3.2914 | -112.8447
3.2852 | -120.1393
3.2793 | -127.3086
3.2741 | -135.3627
3.2688 | -145.3735
3.2638 | -157.1687
3.2548 | -171.7209
3.2468 | -189.0615
3.2393 | -209.6509
3.2325 | -231.0147
3.2263 | -253.3395
3.2211 | -278.8151
3.2161 | -307.1371
3.2111 | -343.4465
3.2052 | -391.3564
3.1994 | -457.6814
3.1932 | -540.3096
3.1876 | -665.8419
3.1823 | -859.4338
3.1773 | -1281.5098
3.1718 | -2625.8462
3.1668 | -5424.8217
3.1618 | -8516.5559
3.1566 | -11339.0402
3.1516 | -13123.2241
3.1463 | -13623.9503
3.1411 | -13149.5124
3.1361 | -13475.9965
3.1308 | -15259.4555
3.1256 | -18303.1969
3.1206 | -21622.2398
3.1156 | -23858.4332
3.1104 | -24114.341
3.1054 | -22402.5338
3.1001 | -19374.8408
3.0949 | -16281.0279
3.0899 | -13841.8902
3.0846 | -11969.6816
3.0794 | -10627.2979
3.0744 | -9795.0482
3.0691 | -9237.8209
3.0639 | -8754.9174
3.0589 | -8274.6117
3.0536 | -7752.9216
3.0484 | -7216.0185
3.0434 | -6719.8186
3.0381 | -6232.0846
3.0329 | -5758.0279
3.0279 | -5332.2227
3.0226 | -4949.9672
3.0174 | -4653.8894
3.0124 | -4496.7727
3.0071 | -4406.9296
3.0019 | -4316.6703
2.9969 | -4152.4031
2.9916 | -3850.754
2.9864 | -3427.6964
2.9814 | -2956.4434
2.9761 | -2503.9869
2.9709 | -2113.5654
2.9659 | -1812.0004
2.9606 | -1568.1909
2.9551 | -1376.3476
2.9501 | -1226.8534
2.9451 | -1108.4984
2.9396 | -1010.9083
2.934 | -941.6814
2.9287 | -878.0774
2.9237 | -826.9801
2.9182 | -783.5243
2.9126 | -749.5376
2.907 | -716.2586
2.902 | -692.6595
2.8962 | -671.0525
2.8909 | -651.2328
2.8856 | -628.9698
2.88 | -612.1592
2.8745 | -592.7098
2.8695 | -577.163
2.8639 | -560.8141
2.8586 | -549.1881
2.8524 | -535.4513
2.8472 | -524.1514
2.8419 | -515.2623
2.8366 | -503.6939
2.8307 | -492.1488
2.8255 | -479.5485
2.8196 | -467.2768
2.8134 | -454.2834
2.8075 | -443.5015
2.801 | -435.6572
2.7948 | -425.1678
2.7898 | -417.1145
2.7833 | -408.0124
2.778 | -399.6449
2.7712 | -390.8697
2.7659 | -383.1263
2.7604 | -374.3279
2.7548 | -365.9187
2.7492 | -357.5633
2.7433 | -349.8776
2.7374 | -342.1257
2.7312 | -334.3422
2.725 | -327.3163
2.7188 | -319.9611
2.712 | -311.6974
2.7055 | -302.518
2.6987 | -294.6591
2.6915 | -286.9007
2.6841 | -280.0269
2.6767 | -274.0689
2.6692 | -267.954
2.664 | -262.1225
2.6587 | -255.3181
2.6531 | -249.3561
2.6478 | -243.7381
2.6419 | -238.3827
2.636 | -232.9783
2.6302 | -228.3916
2.624 | -222.7245
2.6178 | -216.4394
2.6116 | -210.7312
2.6047 | -205.19
2.5979 | -199.5312
2.5911 | -194.9316
2.584 | -189.7708
2.5765 | -184.1343
2.5691 | -178.5309
2.5613 | -173.3579
2.5533 | -167.7384
2.5449 | -162.4487
2.5365 | -156.5336
2.5275 | -150.98
2.5186 | -145.5005
2.5136 | -140.8588
2.5037 | -137.1366
2.4987 | -134.2646
2.4934 | -131.2014
2.4882 | -128.6033
2.4829 | -125.6647
2.477 | -122.3211
2.4717 | -118.7585
2.4658 | -115.8271
2.4596 | -112.3948
2.4534 | -109.2812
2.4472 | -106.2666
2.4407 | -102.9867
2.4339 | -99.4544
2.4268 | -96.1687
2.4197 | -93.0399
2.4122 | -90.138
2.4045 | -87.0346
2.3964 | -83.8334
2.3883 | -80.1987
2.3797 | -76.4855
2.3707 | -72.5627
2.3608 | -68.6939
2.3508 | -64.8765
2.3403 | -61.0063
2.3288 | -56.8798
2.3167 | -52.606
2.3034 | -48.4556
2.2891 | -44.1927
2.2733 | -40.0163
2.2563 | -35.9313
2.2364 | -31.96
2.2144 | -28.1155
2.1902 | -24.5608
2.1614 | -21.3322
2.1276 | -18.0446
2.0886 | -15.8226
2.0442 | -14.1185
2.9606 | 94.9328
2.9758 | 112.6735
2.9935 | 127.5513
2.9988 | 136.4094
3.004 | 145.66
3.0133 | 153.9748
3.0223 | 162.3951
3.031 | 170.4472
3.0391 | 179.0058
3.0468 | 188.1477
3.0543 | 196.4141
3.0614 | 205.0699
3.0679 | 213.7954
3.0747 | 221.823
3.0809 | 228.419
3.0868 | 235.3436
3.0927 | 242.5139
3.0986 | 251.4496
3.1042 | 262.8012
3.1122 | 274.827
3.1197 | 286.1551
3.1268 | 297.0719
3.1339 | 307.3299
3.1408 | 316.9591
3.1473 | 328.9626
3.1535 | 340.2165
3.16 | 351.6154
3.1656 | 362.0213
3.1715 | 375.081
3.177 | 384.6931
3.1826 | 393.782
3.1876 | 402.9778
3.1928 | 413.7033
3.1981 | 424.8029
3.2046 | 438.4302
3.2108 | 452.7564
3.217 | 465.7672
3.2229 | 477.7272
3.2288 | 492.9563
3.2344 | 508.7164
3.24 | 522.7264
3.2452 | 535.0963
3.2502 | 547.0798
3.2555 | 562.9512
3.2617 | 579.9752
3.2679 | 598.7177
3.2734 | 614.5474
3.279 | 631.387
3.2846 | 644.9199
3.2902 | 661.0535
3.2952 | 678.4531
3.3004 | 697.7544
3.3054 | 715.6809
3.3113 | 736.7514
3.3169 | 757.6037
3.3224 | 780.1988
3.3277 | 806.508
3.333 | 835.3321
3.3389 | 862.3067
3.3444 | 893.4689
3.3497 | 926.1642
3.3553 | 963.0678
3.3603 | 1012.4276
3.3658 | 1097.5097
3.3711 | 1245.4288
3.3761 | 1586.2284
3.3813 | 2337.3921
3.3863 | 3458.6898
3.3913 | 4702.5136
3.3965 | 5719.0479
3.4015 | 6213.0528
3.4068 | 6130.7597
3.412 | 5712.8638
3.417 | 5261.2479
3.4223 | 4972.6127
3.4275 | 4942.9328
3.4325 | 5117.1136
3.4375 | 5464.2319
3.4427 | 5963.1539
3.4477 | 6484.0558
3.453 | 7036.2116
3.4582 | 7748.9613
3.4632 | 9016.1688
3.4685 | 12748.3893
3.4737 | 19942.6656
3.4787 | 26561.7929
3.484 | 30928.0628
3.4892 | 31051.8815
3.4942 | 27262.4444
3.4995 | 20762.6194
3.5047 | 16217.196
3.5097 | 13789.661
3.515 | 12664.5353
3.5202 | 12482.7368
3.5252 | 12354.9284
3.5305 | 11609.9605
3.5357 | 10167.0786
3.5407 | 8208.2166
3.5463 | 6247.9075
3.5515 | 4732.19
3.5565 | 3623.963
3.5618 | 2531.9589
3.567 | 1848.0819
3.5822 | 1362.5975
3.3692 | -50.9698
3.3426 | -66.4468
3.3209 | -80.1295
3.3038 | -90.102
3.2961 | -100.4734
3.2896 | -109.1081
3.2831 | -117.0798
3.2772 | -125.4714
3.2716 | -136.1618
3.2663 | -149.3256
3.2567 | -165.801
3.2483 | -185.0667
3.2406 | -204.6257
3.2338 | -224.6291
3.2279 | -246.1962
3.222 | -272.8964
3.2167 | -308.0747
3.2096 | -351.1891
3.2034 | -402.8236
3.1984 | -474.0978
3.1922 | -579.199
3.1866 | -728.9884
3.1801 | -1004.0265
3.1749 | -2123.5721
3.1696 | -5469.6012
3.1646 | -10274.8148
3.1594 | -14643.4248
3.1544 | -16913.3841
3.1494 | -16595.8523
3.1442 | -14173.3632
3.1392 | -11959.9615
3.1339 | -12417.1602
3.1287 | -15597.2549
3.1237 | -19585.8243
3.1184 | -22762.9375
3.1132 | -23954.3394
3.1082 | -22769.7799
3.1029 | -19751.0444
3.0977 | -16524.4865
3.0927 | -13837.7801
3.0874 | -11837.859
3.0822 | -10524.5816
3.0772 | -9661.4464
3.0719 | -9065.1351
3.0667 | -8629.8672
3.0617 | -8141.9884
3.0567 | -7599.9142
3.0515 | -7092.3933
3.0465 | -6580.0248
3.0412 | -6071.9752
3.036 | -5631.627
3.031 | -5196.7886
3.0257 | -4783.1949
3.0205 | -4465.1843
3.0155 | -4228.7488
3.0102 | -4074.3084
3.005 | -4007.9834
3 | -3927.5597
2.9947 | -3773.897
2.9895 | -3541.7419
2.9845 | -3213.3372
2.9792 | -2821.8148
2.974 | -2448.9209
2.969 | -2114.2681
2.964 | -1823.4387
2.9588 | -1596.6469
2.9538 | -1414.3238
2.9485 | -1262.5673
2.9433 | -1139.96
2.938 | -1044.7376
2.9327 | -959.706
2.9268 | -895.8544
2.9213 | -841.1275
2.9163 | -793.0256
2.911 | -753.4259
2.9055 | -718.6946
2.9005 | -689.17
2.8955 | -665.7004
2.8903 | -644.5589
2.8847 | -623.8222
2.8794 | -601.8838
2.8735 | -585.3284
2.8676 | -566.5941
2.8624 | -552.1869
2.8565 | -538.4124
2.8512 | -528.4252
2.8459 | -516.0159
2.8404 | -506.0368
2.8351 | -497.1834
2.8295 | -485.8578
2.8236 | -472.8648
2.818 | -459.9036
2.8118 | -449.7918
2.8056 | -438.1577
2.7991 | -429.6116
2.7929 | -420.7115
2.7861 | -412.2834
2.7811 | -404.06
2.7759 | -398.0917
2.7706 | -390.9909
2.7653 | -385.5269
2.7601 | -378.1122
2.7542 | -370.1027
2.7489 | -360.654
2.743 | -353.9542
2.7371 | -344.7388
2.7309 | -337.2108
2.725 | -330.039
2.7185 | -323.1125
2.712 | -315.6899
2.7055 | -308.5288
2.6987 | -300.8702
2.6919 | -292.4268
2.6847 | -285.011
2.6773 | -279.2759
2.6698 | -274.4546
2.6621 | -269.5579
2.6571 | -264.4137
2.6519 | -257.5728
2.6463 | -250.2749
2.641 | -243.7526
2.6351 | -239.1236
2.6292 | -234.3613
2.6233 | -230.7292
2.6174 | -226.2299
2.6112 | -220.4337
2.605 | -214.7392
2.5985 | -210.6058
2.5917 | -206.3286
2.5849 | -201.8593
2.5784 | -196.9853
2.5713 | -191.0705
2.5638 | -184.6739
2.5564 | -178.993
2.5486 | -173.2819
2.5406 | -167.4354
2.5325 | -161.5893
2.5235 | -156.5887
2.5148 | -151.6949
2.5055 | -147.2603
2.4962 | -142.7265
2.4866 | -137.8043
2.4761 | -133.1257
2.4711 | -128.5289
2.4655 | -125.3631
2.46 | -122.1802
2.4541 | -119.6442
2.4485 | -117.148
2.4426 | -114.7047
2.4364 | -111.5031
2.4302 | -108.2523
2.424 | -104.9365
2.4172 | -101.6027
2.4104 | -97.9807
2.4032 | -94.9882
2.3961 | -91.9262
2.3883 | -89.0417
2.3806 | -85.8257
2.3725 | -82.4363
2.3642 | -78.9263
2.3555 | -75.526
2.3459 | -72.082
2.3363 | -68.5867
2.3266 | -65.0574
2.3158 | -61.1797
2.3043 | -57.0619
2.2922 | -53.1606
2.2792 | -49.2733
2.265 | -45.3393
2.2498 | -41.5844
2.233 | -37.9269
2.2141 | -34.3626
2.1946 | -30.9142
2.1719 | -27.6718
2.1462 | -24.542
2.1174 | -21.2402
2.0855 | -18.9237
2.0486 | -17.0818
2.9504 | 90.3946
2.9665 | 106.7108
2.9851 | 120.9443
2.9907 | 130.8269
2.996 | 140.5473
3.0059 | 149.2325
3.0152 | 157.8296
3.0239 | 166.2973
3.0323 | 174.2182
3.0403 | 182.0977
3.0478 | 190.564
3.0552 | 198.5012
3.0623 | 206.249
3.0688 | 215.7093
3.0753 | 224.0376
3.0819 | 231.0417
3.0874 | 237.9353
3.0933 | 246.4313
3.0992 | 253.6167
3.1048 | 262.0817
3.1098 | 270.5959
3.115 | 279.0017
3.12 | 285.8294
3.125 | 294.8937
3.1318 | 304.7804
3.1389 | 316.4899
3.1454 | 326.9221
3.1519 | 338.8572
3.1578 | 348.6281
3.164 | 360.1389
3.1696 | 370.8403
3.1755 | 382.2857
3.1808 | 393.0699
3.186 | 404.023
3.1913 | 413.4956
3.1963 | 423.8085
3.2028 | 437.6112
3.2093 | 454.0131
3.2155 | 469.9978
3.2214 | 483.9616
3.2269 | 494.9308
3.2325 | 506.1618
3.2381 | 515.6233
3.2437 | 529.6141
3.2499 | 547.6803
3.2552 | 567.5985
3.2614 | 582.7672
3.2672 | 598.6705
3.2728 | 613.9963
3.2787 | 630.135
3.2843 | 648.4014
3.2896 | 668.8495
3.2958 | 691.7328
3.3017 | 707.0837
3.3069 | 725.3468
3.3122 | 745.4633
3.3172 | 766.4216
3.3227 | 782.308
3.3277 | 801.6066
3.333 | 825.67
3.3382 | 850.2722
3.3441 | 884.2686
3.3494 | 923.8753
3.3547 | 959.7139
3.3599 | 1005.6286
3.3652 | 1084.6142
3.3702 | 1234.7788
3.3758 | 1586.9304
3.381 | 2376.5326
3.386 | 3532.6286
3.3913 | 4795.1544
3.3965 | 5807.4452
3.4015 | 6278.5128
3.4068 | 6154.5023
3.412 | 5704.0085
3.417 | 5257.5533
3.4223 | 4988.2573
3.4275 | 4977.5448
3.4325 | 5165.4496
3.4375 | 5530.1716
3.4427 | 6032.6051
3.4477 | 6548.0805
3.453 | 7109.3472
3.4582 | 7883.4134
3.4632 | 9590.3597
3.4685 | 14231.4824
3.4737 | 21591.9079
3.4787 | 28018.3722
3.484 | 31634.7688
3.4892 | 30973.7289
3.4942 | 26411.313
3.4995 | 20114.3825
3.5047 | 16037.196
3.5097 | 14060.7457
3.515 | 13362.1365
3.5202 | 13295.0476
3.5252 | 12906.1925
3.5305 | 11675.0409
3.5357 | 9706.6295
3.5407 | 7450.2309
3.5463 | 5510.1296
3.5515 | 4155.8462
3.5565 | 3189.0171
3.5618 | 2207.801
3.567 | 1639.1197
3.5825 | 1269.9307
3.3758 | -53.0872
3.3497 | -60.9469
3.3382 | -68.6872
3.3283 | -76.156
3.319 | -83.9129
3.3107 | -92.1232
3.3032 | -100.5663
3.2961 | -109.1751
3.2899 | -117.6876
3.284 | -125.5845
3.2784 | -134.1076
3.2734 | -144.1856
3.2682 | -157.0457
3.2592 | -172.5558
3.2511 | -190.3302
3.2437 | -209.5163
3.2372 | -230.2741
3.231 | -254.0638
3.2254 | -282.5372
3.2204 | -317.9093
3.2136 | -361.3899
3.2077 | -412.6805
3.2025 | -478.174
3.1966 | -574.7284
3.1913 | -725.7857
3.1857 | -966.0842
3.1798 | -1709.3694
3.1746 | -4135.9108
3.1696 | -8521.2695
3.1646 | -13068.4585
3.1594 | -16224.2215
3.1544 | -16839.0757
3.1494 | -15129.6303
3.1442 | -12568.0765
3.1392 | -11962.2634
3.1339 | -11161.839
3.1287 | -17175.3118
3.1237 | -26475.7583