## Sheet1
Voltage (V) | dQ/dV (mAh/V)
3.1873 | -1516.569
3.1721 | -5245.2632
3.1569 | -7856.1559
3.1417 | -8167.1897
3.1277 | -8812.1422
3.1225 | -10159.8949
3.1175 | -14017.0325
3.1125 | -18907.552
3.1073 | -22618.0551
3.1023 | -23857.6355
3.097 | -22600.3409
3.0918 | -19512.1618
3.0868 | -16312.7896
3.0815 | -13793.5323
3.0763 | -11878.5106
3.0713 | -10433.3062
3.066 | -9549.9009
3.0608 | -9020.0128
3.0558 | -8558.5599
3.0505 | -8114.9301
3.0453 | -7615.6176
3.0403 | -7087.8042
3.035 | -6576.776
3.0298 | -6103.0603
3.0248 | -5627.8956
3.0195 | -5200.3618
3.0143 | -4811.9514
3.0093 | -4478.3788
3.004 | -4253.928
2.9988 | -4122.0193
2.9938 | -4037.7208
2.9885 | -3953.0057
2.9833 | -3799.3463
2.9783 | -3532.3584
2.973 | -3194.2959
2.9678 | -2815.1509
2.9628 | -2444.2648
2.9578 | -2122.3626
2.9526 | -1863.7802
2.9473 | -1637.2336
2.942 | -1457.3874
2.9368 | -1304.216
2.9312 | -1175.5195
2.9259 | -1067.3773
2.9206 | -980.2882
2.9154 | -910.1043
2.9101 | -854.1747
2.9051 | -807.7909
2.8999 | -768.8377
2.8946 | -735.3455
2.8896 | -703.746
2.8838 | -674.7441
2.8788 | -652.0461
2.8732 | -629.4666
2.8676 | -607.8479
2.8621 | -592.0645
2.8562 | -579.4442
2.8512 | -564.5463
2.845 | -551.0276
2.8391 | -538.5701
2.8338 | -524.795
2.8283 | -510.8696
2.823 | -499.7096
2.8174 | -489.8708
2.8118 | -477.4262
2.8059 | -465.8132
2.8 | -453.9842
2.7938 | -444.8344
2.7876 | -437.9189
2.7811 | -430.3367
2.7746 | -421.6294
2.7684 | -411.4611
2.7632 | -400.0103
2.7579 | -388.9645
2.7526 | -381.674
2.747 | -376.6388
2.7415 | -370.3069
2.7359 | -362.8439
2.7303 | -354.6309
2.7244 | -347.5911
2.7182 | -340.485
2.712 | -334.3702
2.7061 | -327.4957
2.6996 | -319.597
2.6931 | -309.6583
2.6863 | -300.8803
2.6795 | -292.8129
2.6723 | -285.9883
2.6649 | -279.3785
2.6574 | -273.852
2.65 | -268.0325
2.6447 | -263.1117
2.6395 | -257.5204
2.6339 | -251.9505
2.6286 | -245.8136
2.623 | -241.7384
2.6171 | -236.428
2.6109 | -231.0675
2.6054 | -225.3923
2.5992 | -219.8063
2.5926 | -214.629
2.5861 | -210.3392
2.5793 | -206.9034
2.5731 | -201.5949
2.566 | -195.7473
2.5589 | -188.5815
2.5514 | -183.4023
2.544 | -178.3355
2.5359 | -173.4535
2.5282 | -167.4818
2.5198 | -162.0847
2.5114 | -156.1559
2.5021 | -151.0624
2.4931 | -145.5103
2.4835 | -140.604
2.4739 | -136.3935
2.4686 | -132.6467
2.4631 | -129.825
2.4581 | -127.7334
2.4525 | -125.3224
2.4469 | -121.6953
2.4414 | -118.2246
2.4355 | -114.8538
2.4293 | -111.8228
2.4231 | -109.0496
2.4166 | -106.5991
2.4104 | -103.4683
2.4035 | -100.441
2.3967 | -96.9949
2.3893 | -94.0839
2.3821 | -90.9078
2.3744 | -87.7677
2.3666 | -84.4045
2.3583 | -80.882
2.3496 | -77.2936
2.3409 | -73.5208
2.3313 | -69.7004
2.3214 | -65.8744
2.3108 | -62.2643
2.2994 | -58.7588
2.2879 | -55.1028
2.2752 | -51.3825
2.2619 | -47.32
2.247 | -43.3328
2.2312 | -39.3625
2.2132 | -35.5718
2.1937 | -31.8994
2.1719 | -28.353
2.1471 | -24.9401
2.1196 | -21.4831
2.0867 | -18.6303
2.0483 | -16.0647
2.9783 | 115.506
2.9963 | 131.4037
3.0124 | 145.1041
3.0217 | 154.2346
3.0307 | 163.8014
3.0391 | 171.8791
3.0471 | 179.4568
3.0549 | 186.8634
3.0623 | 194.0387
3.0695 | 202.8872
3.0763 | 213.246
3.0831 | 222.985
3.0893 | 231.5103
3.0949 | 240.2051
3.1008 | 249.2853
3.1067 | 258.3899
3.1147 | 268.1162
3.1197 | 277.4439
3.1271 | 285.2769
3.1321 | 294.5659
3.1392 | 304.9189
3.1463 | 318.2192
3.1525 | 329.0525
3.1591 | 339.4331
3.1649 | 347.6468
3.1711 | 356.9167
3.177 | 366.487
3.1826 | 377.911
3.1882 | 389.1517
3.1935 | 397.9419
3.1987 | 408.2604
3.2037 | 417.6613
3.209 | 430.2248
3.2152 | 443.1666
3.2217 | 456.9778
3.2276 | 468.4882
3.2335 | 483.6786
3.2393 | 496.4217
3.2452 | 511.9328
3.2502 | 525.8058
3.2558 | 542.4917
3.262 | 555.4465
3.2685 | 571.459
3.2744 | 588.0626
3.2803 | 606.8014
3.2862 | 623.9305
3.2917 | 640.711
3.297 | 659.4337
3.3023 | 673.9712
3.3076 | 688.7831
3.3134 | 710.3006
3.3184 | 732.6314
3.3234 | 752.6286
3.3286 | 779.1787
3.3339 | 806.6994
3.3395 | 828.6988
3.3451 | 853.5557
3.3506 | 881.3496
3.3556 | 906.3962
3.3609 | 932.6249
3.3661 | 969.8495
3.3711 | 1018.2609
3.3761 | 1110.9411
3.3813 | 1311.842
3.3863 | 1780.729
3.3913 | 2691.8631
3.3965 | 3950.2458
3.4015 | 5172.9979
3.4068 | 6042.7313
3.412 | 6348.9617
3.417 | 6073.6411
3.4223 | 5546.4168
3.4275 | 5138.2476
3.4325 | 4950.215
3.4375 | 4988.855
3.4427 | 5293.6931
3.4477 | 5723.6952
3.453 | 6182.3286
3.4582 | 6710.7214
3.4632 | 7300.0673
3.4685 | 8213.8388
3.4737 | 10937.2345
3.4787 | 16964.9552
3.484 | 23828.8908
3.4892 | 29550.1371
3.4942 | 31589.6538
3.4995 | 29544.3992
3.5047 | 23992.2795
3.5097 | 18636.3926
3.515 | 15134.7945
3.5202 | 13507.5634
3.5252 | 13075.5929
3.5305 | 12922.5324
3.5357 | 12441.6548
3.5407 | 11227.2681
3.546 | 9375.6733
3.5512 | 7453.5125
3.5562 | 5767.1448
3.5615 | 4037.6262
3.5667 | 2883.4473
3.5819 | 2008.4152
3.3407 | -57.7691
3.3184 | -74.1478
3.2979 | -88.5956
3.2818 | -99.1029
3.2685 | -110.6278
3.2623 | -121.7995
3.2567 | -133.3661
3.2511 | -147.0698
3.2415 | -163.9857
3.2331 | -183.0659
3.2251 | -204.6841
3.2186 | -225.9179
3.2121 | -249.2032
3.2068 | -274.9278
3.2015 | -307.751
3.1944 | -347.2312
3.1882 | -398.0544
3.1829 | -467.7787
3.1767 | -558.349
3.1711 | -688.1605
3.1659 | -917.708
3.1606 | -2304.6984
3.1556 | -6615.2976
3.1501 | -12087.865
3.1451 | -16893.5913
3.1401 | -19055.3053
3.1346 | -18382.6237
3.1296 | -15204.2692
3.1246 | -13022.9435
3.1191 | -13816.6127
3.1141 | -16619.6226
3.1091 | -19865.7239
3.1039 | -22214.2163
3.0989 | -22751.9968
3.0939 | -21404.0893
3.0887 | -18967.6289
3.0837 | -16348.1679
3.0784 | -13894.8688
3.0732 | -11955.9527
3.0682 | -10465.8917
3.0629 | -9442.144
3.0577 | -8812.9948
3.0527 | -8341.1827
3.0474 | -7866.3232
3.0422 | -7395.7561
3.0372 | -6890.1722
3.0319 | -6374.2625
3.0267 | -5918.7947
3.0217 | -5475.2606
3.0164 | -5052.6215
3.0112 | -4678.4103
3.0062 | -4330.299
3.0009 | -4028.0625
2.9957 | -3832.0201
2.9907 | -3701.3738
2.9854 | -3598.6721
2.9802 | -3528.6527
2.9752 | -3395.7318
2.9699 | -3196.7015
2.9647 | -2942.2411
2.9597 | -2669.9523
2.9547 | -2374.3553
2.9495 | -2115.6269
2.9445 | -1879.9673
2.9392 | -1667.666
2.9337 | -1491.333
2.9284 | -1341.5833
2.9231 | -1213.4367
2.9175 | -1105.841
2.9123 | -1014.1246
2.9073 | -935.7857
2.9014 | -875.158
2.8958 | -824.7175
2.8906 | -776.9671
2.8853 | -736.1493
2.8797 | -701.9757
2.8745 | -671.4689
2.8683 | -644.692
2.863 | -624.1603
2.8574 | -605.2371
2.8515 | -585.4495
2.8456 | -567.2566
2.8397 | -551.3135
2.8345 | -537.7141
2.8292 | -524.9584
2.8239 | -515.3694
2.8187 | -504.4239
2.8131 | -491.9147
2.8075 | -477.7651
2.8016 | -466.5137
2.7957 | -457.5331
2.7895 | -450.0565
2.7833 | -439.8709
2.7771 | -429.8445
2.7709 | -420.0525
2.7656 | -412.2257
2.7588 | -404.0686
2.752 | -398.2283
2.747 | -391.4337
2.7415 | -382.5876
2.7359 | -375.9027
2.7306 | -371.742
2.7247 | -366.208
2.7191 | -358.1159
2.7136 | -349.7196
2.7074 | -339.3262
2.7012 | -329.1919
2.695 | -323.9492
2.6884 | -318.5535
2.6816 | -311.4416
2.6754 | -304.6788
2.6686 | -298.1099
2.6636 | -290.4968
2.6565 | -284.4155
2.6494 | -279.8394
2.6419 | -274.5082
2.6342 | -268.8404
2.6264 | -263.6089
2.6212 | -258.9162
2.6159 | -254.0041
2.6103 | -247.7977
2.6047 | -242.4483
2.5992 | -237.9791
2.593 | -233.5241
2.5871 | -228.321
2.5812 | -223.5932
2.575 | -217.8523
2.5685 | -212.6651
2.562 | -208.2261
2.5551 | -205.0938
2.5486 | -200.8319
2.5415 | -196.5297
2.5347 | -190.687
2.5272 | -185.2353
2.5198 | -179.6711
2.512 | -174.6865
2.504 | -169.398
2.4959 | -164.197
2.4875 | -158.8326
2.4786 | -153.3033
2.4696 | -148.6851
2.4603 | -144.7933
2.4553 | -141.2636
2.4457 | -137.9949
2.4407 | -135.1766
2.4355 | -131.9739
2.4302 | -129.0722
2.4249 | -126.3474
2.4193 | -124.0372
2.4138 | -121.1227
2.4079 | -118.2775
2.4023 | -114.8772
2.3961 | -111.9032
2.3899 | -109.0044
2.3834 | -106.5645
2.3769 | -104.04
2.3704 | -101.0628
2.3635 | -97.6524
2.3564 | -94.1615
2.349 | -90.8872
2.3412 | -88.0954
2.3335 | -85.0065
2.3251 | -81.7435
2.317 | -78.1013
2.308 | -74.4485
2.2984 | -70.9049
2.2888 | -67.6836
2.2783 | -64.4808
2.2677 | -60.938
2.2566 | -57.3153
2.2442 | -53.6807
2.2312 | -50.0517
2.2172 | -46.6059
2.2026 | -43.0537
2.1865 | -39.4177
2.1688 | -35.85
2.1493 | -32.3936
2.1273 | -29.0753
2.1041 | -25.7511
2.0771 | -22.5252
2.0458 | -19.3401
2.9709 | 108.1688
2.9907 | 122.946
3.0075 | 136.308
3.0171 | 146.6934
3.0267 | 156.7668
3.0357 | 165.582
3.044 | 174.7888
3.0518 | 184.5309
3.0595 | 194.351
3.0667 | 202.4116
3.0735 | 209.9714
3.0797 | 215.7681
3.0865 | 222.058
3.0927 | 230.3085
3.0989 | 240.6491
3.1048 | 249.5508
3.1101 | 258.1344
3.1153 | 265.1865
3.1209 | 270.838
3.1259 | 277.7617
3.1333 | 288.5861
3.1383 | 300.3356
3.1454 | 311.3231
3.1519 | 322.2161
3.1581 | 332.8954
3.1646 | 344.1688
3.1708 | 354.026
3.1767 | 365.5596
3.182 | 374.6754
3.1879 | 384.4215
3.1932 | 393.3092
3.1987 | 405.101
3.2037 | 416.9182
3.2087 | 432.0391
3.2152 | 444.2034
3.2217 | 456.2991
3.2273 | 466.3969
3.2335 | 478.1006
3.2393 | 486.4054
3.2452 | 500.8302
3.2505 | 519.6279
3.2561 | 537.1409
3.2614 | 552.2121
3.2672 | 568.2865
3.2722 | 581.7392
3.2772 | 592.4404
3.2828 | 606.1064
3.2886 | 625.0602
3.2942 | 641.7836
3.2998 | 663.0367
3.3048 | 685.9004
3.31 | 707.7593
3.3159 | 725.723
3.3215 | 745.3252
3.3271 | 763.2591
3.3327 | 783.4879
3.3379 | 807.839
3.3432 | 833.9339
3.3482 | 859.2677
3.3537 | 887.2648
3.3593 | 921.9855
3.3646 | 954.6845
3.3699 | 1001.6129
3.3751 | 1075.3154
3.3801 | 1226.5656
3.3857 | 1552.6876
3.3913 | 2291.2113
3.3965 | 3466.7819
3.4015 | 4739.7818
3.4068 | 5777.4089
3.412 | 6306.7546
3.417 | 6219.5111
3.4223 | 5733.1137
3.4275 | 5292.1407
3.4325 | 5038.967
3.4375 | 5012.4829
3.4427 | 5242.1652
3.4477 | 5624.7632
3.453 | 6091.6497
3.4582 | 6651.4194
3.4632 | 7244.0485
3.4685 | 8052.2015
3.4737 | 10409.46
3.4787 | 16111.8111
3.484 | 23172.6303
3.4892 | 29291.98
3.4942 | 31942.3656
3.4995 | 30444.9847
3.5047 | 25152.9378
3.5097 | 19521.9843
3.515 | 15897.1235
3.5202 | 14375.4713
3.5252 | 14018.2658
3.5305 | 13919.3101
3.5357 | 13356.8972
3.5407 | 11893.2425
3.546 | 9680.3884
3.5512 | 7527.161
3.5562 | 5754.9993
3.5615 | 3958.7794
3.5667 | 2813.3848
3.5819 | 1984.2094
3.3634 | -54.575
3.3392 | -63.2916
3.3274 | -71.4762
3.3175 | -78.621
3.3091 | -86.2743
3.301 | -93.9577
3.2936 | -101.6296
3.2865 | -110.1177
3.2803 | -118.6454
3.2744 | -128.2824
3.2691 | -138.9561
3.2638 | -151.5169
3.2545 | -166.2659
3.2462 | -182.5718
3.2384 | -200.6343
3.2316 | -221.3078
3.2251 | -244.8794
3.2192 | -272.161
3.2142 | -304.428
3.2071 | -345.4454
3.2009 | -397.1386
3.1953 | -463.2927
3.1891 | -551.6062
3.1839 | -684.0032
3.1783 | -897.9431
3.1727 | -1571.5754
3.1674 | -4064.0844
3.1622 | -8972.4082
3.1572 | -14099.6447
3.1522 | -17925.9546
3.147 | -18886.7698
3.142 | -17162.5745
3.137 | -14008.3717
3.1318 | -12747.0853
3.1268 | -11452.4313
3.1218 | -16104.5444
3.1166 | -23631.9329