## Sheet1
Voltage (V) | dQ/dV (mAh/V)
3.5326 | -55.3425
3.5088 | -70.5929
3.4877 | -84.7576
3.4709 | -96.765
3.4505 | -109.0399
3.4443 | -119.3783
3.4384 | -127.4141
3.4331 | -135.3385
3.4281 | -143.8165
3.4229 | -153.0934
3.4139 | -163.257
3.4055 | -175.0289
3.3975 | -187.8418
3.39 | -200.5352
3.3829 | -214.451
3.3767 | -229.9884
3.3705 | -245.0733
3.3646 | -260.5763
3.3596 | -279.0236
3.3544 | -302.2158
3.3472 | -326.4166
3.3407 | -353.2609
3.3351 | -382.7977
3.3296 | -416.0155
3.3243 | -455.7735
3.3181 | -505.4267
3.3125 | -567.7318
3.3063 | -644.6171
3.3007 | -738.8793
3.2948 | -858.2619
3.289 | -1021.57
3.284 | -1234.0467
3.279 | -1509.6253
3.2738 | -1892.0503
3.2688 | -2418.5767
3.2638 | -3187.5541
3.2586 | -4299.3871
3.2536 | -5686.3356
3.2483 | -7287.7263
3.2431 | -9136.3608
3.2381 | -11257.4587
3.2328 | -13692.3535
3.2276 | -16086.6033
3.2226 | -17956.3489
3.2176 | -18775.2692
3.2124 | -18410.2892
3.2074 | -17080.713
3.2021 | -15394.3234
3.1969 | -13748.1596
3.1919 | -12290.5128
3.1866 | -11103.6902
3.1814 | -10111.7532
3.1764 | -9241.7377
3.1711 | -8526.9179
3.1659 | -7878.3707
3.1609 | -7262.6075
3.1556 | -6746.0568
3.1504 | -6332.0514
3.1454 | -5988.456
3.1401 | -5736.7729
3.1349 | -5496.9147
3.1299 | -5200.5811
3.1246 | -4863.051
3.1194 | -4459.4278
3.1144 | -3974.6452
3.1094 | -3452.1803
3.1042 | -2933.1423
3.0992 | -2440.7687
3.0936 | -2030.0891
3.0884 | -1706.1844
3.0834 | -1459.5254
3.0781 | -1274.7457
3.0729 | -1144.0327
3.0679 | -1041.3973
3.0626 | -963.602
3.0574 | -901.4476
3.0518 | -854.4475
3.0462 | -819.4491
3.0409 | -787.3026
3.0357 | -753.4219
3.0304 | -723.959
3.0254 | -700.1426
3.0192 | -677.5971
3.013 | -658.1971
3.0071 | -638.65
3.0016 | -618.5777
2.9957 | -595.107
2.9898 | -578.4518
2.9842 | -564.9446
2.9789 | -553.6624
2.9727 | -538.9193
2.9675 | -528.3688
2.9625 | -516.1568
2.9569 | -502.2591
2.9513 | -486.733
2.9458 | -474.3507
2.9399 | -464.2856
2.9337 | -452.1301
2.9275 | -440.4503
2.9216 | -428.6783
2.9166 | -419.0048
2.9098 | -408.7879
2.9045 | -400.9335
2.898 | -391.503
2.8927 | -381.8037
2.8872 | -370.4062
2.8813 | -361.9923
2.8757 | -354.9388
2.8698 | -348.6766
2.8639 | -339.9724
2.8577 | -330.6306
2.8515 | -320.6245
2.845 | -310.0114
2.8382 | -300.6418
2.8314 | -292.3241
2.8264 | -286.2102
2.8193 | -279.958
2.8143 | -273.7831
2.8093 | -267.3743
2.8016 | -260.9006
2.796 | -254.723
2.7907 | -249.3336
2.7852 | -243.6876
2.7793 | -237.0426
2.7737 | -229.7512
2.7675 | -223.475
2.7613 | -217.0158
2.7548 | -212.4353
2.7483 | -207.6934
2.7415 | -202.3843
2.7349 | -195.8978
2.7278 | -189.2551
2.7204 | -181.8669
2.7126 | -175.1697
2.7049 | -168.3862
2.6965 | -162.1558
2.6881 | -155.391
2.6788 | -149.2949
2.6698 | -142.4853
2.6599 | -136.6833
2.65 | -131.7663
2.6444 | -127.5113
2.6388 | -123.3263
2.6336 | -119.017
2.6277 | -114.782
2.6215 | -110.6734
2.615 | -107.2432
2.6085 | -104.4144
2.6023 | -101.0067
2.5951 | -96.8883
2.588 | -92.6039
2.5806 | -89.2931
2.5725 | -85.9237
2.5644 | -82.5097
2.5564 | -79.1192
2.5474 | -75.3414
2.5381 | -71.1532
2.5285 | -67.1036
2.5182 | -62.7866
2.5071 | -58.014
2.4953 | -53.0102
2.4823 | -47.9164
2.4677 | -42.7947
2.4513 | -38.0117
2.433 | -33.7746
2.4116 | -30.1931
2.388 | -27.3086
2.362 | -25.1701
2.3335 | -23.6575
2.3034 | -22.7083
2.2721 | -22.2953
2.2402 | -22.3554
2.2085 | -22.8261
2.1775 | -23.644
2.1478 | -24.7619
2.1196 | -26.0876
2.0926 | -27.5836
2.0675 | -29.0689
2.0436 | -30.8789
2.021 | -32.8441
3.0357 | 141.4914
3.0512 | 176.4979
3.066 | 205.2949
3.0726 | 221.0399
3.0791 | 237.0617
3.0846 | 249.2301
3.0902 | 260.9462
3.0955 | 269.8863
3.1008 | 280.4271
3.1079 | 292.0148
3.1129 | 305.6529
3.1197 | 319.4668
3.1262 | 333.7256
3.1324 | 347.2607
3.1383 | 360.5757
3.1442 | 375.7455
3.1498 | 392.8208
3.1569 | 408.5013
3.1637 | 423.5348
3.1699 | 437.9976
3.1749 | 454.2471
3.1811 | 470.0813
3.187 | 488.6577
3.1925 | 506.8607
3.1981 | 525.8698
3.2034 | 542.3337
3.2099 | 560.2024
3.2158 | 578.941
3.222 | 601.291
3.2279 | 623.8095
3.2335 | 650.321
3.2397 | 678.1972
3.2449 | 705.1243
3.2499 | 735.0829
3.2555 | 778.7138
3.261 | 845.4377
3.2663 | 965.5861
3.2716 | 1179.726
3.2772 | 1565.5875
3.2824 | 2192.4335
3.2874 | 2988.494
3.2924 | 3775.3663
3.2976 | 4399.4039
3.3026 | 4738.0981
3.3076 | 4773.6828
3.3128 | 4645.4838
3.3178 | 4514.543
3.3231 | 4423.3882
3.3283 | 4431.1394
3.3333 | 4561.2883
3.3386 | 4792.9576
3.3438 | 5125.5938
3.3488 | 5567.6982
3.3541 | 6152.8267
3.3593 | 7148.9999
3.3643 | 8996.7414
3.3696 | 11814.8742
3.3748 | 15292.6368
3.3798 | 18466.7147
3.3851 | 20467.4282
3.3903 | 20873.0426
3.3953 | 19895.0699
3.4006 | 17983.4845
3.4058 | 15815.0767
3.4108 | 13662.7116
3.4161 | 11510.168
3.4213 | 9467.8095
3.4263 | 7709.7819
3.4316 | 6187.1648
3.4368 | 4907.3702
3.4418 | 3917.3853
3.4468 | 3170.8435
3.452 | 2597.236
3.457 | 2169.2593
3.4623 | 1843.9977
3.4675 | 1591.4605
3.4725 | 1402.1632
3.4781 | 1255.7937
3.4833 | 1138.8261
3.4886 | 1039.3601
3.4942 | 957.173
3.5001 | 881.5251
3.5057 | 817.5375
3.5115 | 759.6222
3.5171 | 710.1305
3.5221 | 665.7274
3.5286 | 629.4043
3.5339 | 597.7168
3.5398 | 569.6424
3.546 | 540.0823
3.5525 | 514.0488
3.5577 | 489.0743
3.5636 | 461.7291
3.5695 | 433.1309
3.4858 | -59.7737
3.4635 | -85.9144
3.4468 | -109.7367
3.4275 | -128.7548
3.4117 | -148.029
3.4024 | -164.8037
3.3944 | -180.8931
3.3866 | -198.1943
3.3792 | -215.0081
3.3727 | -231.7167
3.3671 | -249.4503
3.3615 | -267.8822
3.3559 | -289.8064
3.3488 | -314.6012
3.342 | -342.1386
3.3361 | -374.2156
3.3305 | -410.2519
3.3249 | -450.6748
3.319 | -498.6066
3.3134 | -560.8029
3.3082 | -634.4045
3.3023 | -737.1943
3.2967 | -872.5488
3.2914 | -1048.6027
3.2859 | -1299.3815
3.2809 | -1677.533
3.2759 | -2286.7586
3.2707 | -3245.0739
3.2657 | -4565.356
3.2607 | -5956.9161
3.2555 | -7173.5056
3.2505 | -8010.4413
3.2455 | -8560.5765
3.2403 | -9280.89
3.2353 | -10778.6386
3.23 | -13049.5908
3.2248 | -15605.0422
3.2198 | -17631.0927
3.2145 | -18402.9612
3.2093 | -17784.6509
3.2043 | -16253.0074
3.199 | -14378.0944
3.1938 | -12661.9065
3.1888 | -11312.7226
3.1835 | -10261.2593
3.1783 | -9408.5238
3.1733 | -8719.0568
3.168 | -8079.5604
3.1625 | -7473.8539
3.1575 | -6945.9943
3.1525 | -6471.263
3.147 | -6099.9152
3.142 | -5813.0035
3.137 | -5545.6372
3.1315 | -5292.5505
3.1265 | -5000.7756
3.1215 | -4653.9445
3.1163 | -4225.695
3.1113 | -3756.8236
3.1063 | -3231.6766
3.1011 | -2736.1256
3.0961 | -2287.3548
3.0908 | -1901.9248
3.0853 | -1609.5881
3.0803 | -1390.5817
3.0753 | -1221.2115
3.0698 | -1096.25
3.0645 | -1010.1935
3.0595 | -934.4859
3.0533 | -879.9933
3.0481 | -837.4177
3.0428 | -798.1709
3.0375 | -761.7427
3.0323 | -733.8305
3.0273 | -710.0847
3.0214 | -686.9869
3.0164 | -668.6021
3.0112 | -650.8235
3.0059 | -631.3766
3.0003 | -612.6911
2.9947 | -595.9715
2.9889 | -578.0244
2.9827 | -560.1749
2.9768 | -543.0612
2.9715 | -530.431
2.9662 | -517.5994
2.9594 | -508.2629
2.9541 | -499.579
2.9485 | -486.8783
2.9427 | -470.8822
2.9371 | -455.9742
2.9309 | -442.6399
2.9259 | -433.0748
2.9197 | -424.9069
2.9129 | -418.9354
2.9067 | -409.2754
2.9014 | -398.6912
2.8962 | -385.2353
2.8909 | -374.468
2.8853 | -366.1305
2.8794 | -358.0082
2.8735 | -351.8045
2.8679 | -345.365
2.8617 | -336.9284
2.8555 | -327.9418
2.8493 | -319.5303
2.8425 | -310.0704
2.836 | -299.9684
2.8292 | -291.0797
2.8242 | -283.0834
2.8168 | -277.1554
2.8093 | -271.5926
2.8016 | -264.3092
2.7966 | -256.7854
2.7911 | -249.9551
2.7852 | -242.9019
2.7796 | -236.9435
2.774 | -230.8645
2.7678 | -224.1948
2.7616 | -218.0695
2.7551 | -213.4196
2.7486 | -208.3054
2.7421 | -202.5225
2.7353 | -196.0085
2.7281 | -188.914
2.7207 | -182.5083
2.7132 | -176.622
2.7052 | -170.3611
2.6971 | -163.6982
2.6888 | -157.1368
2.6798 | -150.6547
2.6705 | -144.3027
2.6609 | -138.6278
2.6509 | -133.8597
2.6457 | -128.9081
2.6401 | -124.1494
2.6348 | -119.9029
2.6289 | -116.6578
2.6227 | -112.9126
2.6165 | -109.6705
2.6106 | -106.1174
2.6038 | -102.1117
2.597 | -97.9319
2.5899 | -94.2735
2.5824 | -90.8311
2.575 | -87.5415
2.5669 | -84.3394
2.5585 | -80.9547
2.5502 | -77.3786
2.5412 | -73.5704
2.5319 | -69.2118
2.5217 | -64.8256
2.5111 | -60.2586
2.4996 | -55.5045
2.4872 | -50.4909
2.4736 | -45.4188
2.4581 | -40.4859
2.4407 | -35.923
2.4212 | -31.9744
2.3989 | -28.6745
2.3738 | -26.024
2.3465 | -24.0549
2.317 | -22.6958
2.2854 | -21.863
2.2529 | -21.543
2.22 | -21.6862
2.1871 | -22.2045
2.1555 | -23.0283
2.1251 | -24.1251
2.096 | -25.4179
2.0684 | -26.676
2.0424 | -28.1491
2.0182 | -29.7281
3.0323 | 141.2487
3.0478 | 175.9103
3.0629 | 203.7243
3.0695 | 217.2994
3.0757 | 231.7564
3.0819 | 244.2094
3.0874 | 254.5254
3.093 | 264.9486
3.098 | 275.5238
3.1032 | 288.2333
3.1107 | 301.9491
3.1175 | 316.1648
3.124 | 329.4891
3.1302 | 341.3536
3.1364 | 355.5595
3.1423 | 368.0438
3.1482 | 381.7682
3.1532 | 395.8189
3.1587 | 408.3264
3.164 | 420.1427
3.1702 | 435.4194
3.1752 | 453.6944
3.1814 | 469.086
3.1873 | 485.4944
3.1928 | 502.1029
3.1984 | 515.8492
3.204 | 530.893
3.209 | 549.9525
3.2142 | 569.3589
3.2192 | 588.6463
3.2248 | 608.7304
3.2307 | 628.8633
3.2362 | 649.6887
3.2415 | 677.1768
3.2468 | 709.4512
3.2527 | 742.541
3.2583 | 785.9739
3.2635 | 854.9596
3.2688 | 984.4032
3.2744 | 1239.5931
3.2803 | 1716.8675
3.2859 | 2445.4767
3.2911 | 3279.592
3.2961 | 4040.5692
3.3014 | 4566.97
3.3066 | 4773.398
3.3116 | 4709.1176
3.3169 | 4566.744
3.3221 | 4439.4696
3.3271 | 4383.4547
3.3324 | 4458.0629
3.3376 | 4647.0235
3.3426 | 4926.1919
3.3479 | 5310.0366
3.3531 | 5801.7895
3.3581 | 6499.5928
3.3634 | 7824.6604
3.3686 | 10113.3313
3.3736 | 13346.2848
3.3789 | 17049.1597
3.3841 | 19998.5168
3.3891 | 21421.8112
3.3944 | 21098.6797
3.3996 | 19438.0738
3.4046 | 17062.9529
3.4099 | 14720.4242
3.4151 | 12536.1667
3.4201 | 10421.3063
3.4254 | 8541.0695
3.4306 | 6922.963
3.4356 | 5533.1593
3.4406 | 4414.1419
3.4458 | 3527.1741
3.4508 | 2841.2564
3.4561 | 2346.3926
3.4616 | 1986.1599
3.4669 | 1714.4247
3.4719 | 1505.1878
3.4774 | 1338.8272
3.4827 | 1198.8481
3.488 | 1097.0373
3.4933 | 1011.8779
3.4988 | 937.1548
3.5038 | 871.515
3.5088 | 812.407
3.514 | 756.0556
3.5196 | 714.2925
3.5252 | 676.4378
3.5308 | 640.8346
3.536 | 606.5446
3.5416 | 579.0286
3.5466 | 549.2074
3.5518 | 523.7019
3.5568 | 499.5571
3.5627 | 478.6974
3.5683 | 445.3961
3.5838 | 406.2884
3.4877 | -63.5833
3.466 | -78.0015
3.457 | -90.6387
3.4492 | -99.6646
3.4427 | -109.1245
3.4362 | -118.6515
3.4303 | -129.0048
3.4247 | -141.4494
3.4148 | -154.651
3.4058 | -168.6304
3.3978 | -183.0634
3.39 | -198.1063
3.3829 | -213.345
3.3764 | -231.2954
3.3705 | -250.2638
3.3646 | -270.7447
3.3596 | -293.1566
3.3525 | -317.2198
3.3457 | -344.6483
3.3398 | -376.0904
3.3339 | -414.4181
3.3289 | -457.7232
3.3227 | -509.0401
3.3172 | -568.816
3.3122 | -646.2615
3.3066 | -748.883
3.3007 | -876.6015
3.2948 | -1061.3842
3.2896 | -1328.9952
3.2846 | -1725.8164
3.2796 | -2393.4437
3.2744 | -3473.4746
3.2694 | -4852.1717
3.2638 | -6264.9512
3.2586 | -7457.2411
3.2536 | -8181.9375
3.2483 | -8666.9681
3.2431 | -9503.2328
3.2381 | -11176.9326
3.2328 | -13542.1927
3.2276 | -15709.8953
3.2226 | -18048.0174
3.2176 | -20473.3762