## Sheet1
Voltage (V) | dQ/dV (mAh/V)
3.5546 | -40.8958
3.5394 | -43.0286
3.5205 | -46.6979
3.5047 | -53.5809
3.4781 | -60.7673
3.4675 | -68.1848
3.457 | -75.2673
3.4477 | -81.7231
3.4393 | -88.3648
3.4316 | -94.6969
3.4241 | -101.1504
3.4173 | -108.5428
3.4108 | -116.1842
3.4046 | -124.0696
3.3993 | -132.9993
3.394 | -143.047
3.3888 | -155.4824
3.3801 | -169.1806
3.3714 | -185.0423
3.3643 | -202.0973
3.3572 | -220.2842
3.3506 | -241.5455
3.3451 | -267.0636
3.3395 | -295.9501
3.3324 | -328.1783
3.3262 | -370.2642
3.3203 | -427.2521
3.315 | -504.2615
3.3091 | -615.116
3.3032 | -796.152
3.2973 | -1130.7285
3.2917 | -2007.1083
3.2862 | -4139.2574
3.2812 | -7327.7678
3.2762 | -10724.1072
3.2707 | -13484.7965
3.2657 | -15083.2282
3.2607 | -15556.8316
3.2552 | -16030.4227
3.2502 | -17438.6015
3.2452 | -19543.4558
3.2397 | -21616.9415
3.2347 | -22769.5661
3.2297 | -22657.6016
3.2245 | -21489.4993
3.2195 | -19739.9297
3.2145 | -17817.6035
3.2093 | -16024.1941
3.2043 | -14259.3256
3.199 | -12511.9474
3.1938 | -11010.8092
3.1888 | -9748.3581
3.1835 | -8693.1011
3.1783 | -7890.3373
3.1733 | -7204.6451
3.168 | -6573.6985
3.1628 | -6057.9162
3.1578 | -5638.8875
3.1525 | -5303.9692
3.1473 | -5124.7279
3.1423 | -5048.1261
3.137 | -5019.2727
3.1318 | -5012.6328
3.1268 | -4914.5964
3.1218 | -4671.5542
3.1166 | -4315.8497
3.1116 | -3876.5807
3.1063 | -3403.1529
3.1011 | -2984.0838
3.0961 | -2624.3503
3.0908 | -2303.9292
3.0856 | -2051.9806
3.0806 | -1834.335
3.075 | -1640.6316
3.0698 | -1484.2147
3.0648 | -1350.695
3.0595 | -1225.8593
3.054 | -1127.0189
3.049 | -1036.3363
3.044 | -955.9489
3.0385 | -890.5517
3.0335 | -842.9231
3.0285 | -795.4341
3.0223 | -756.2197
3.0171 | -719.1658
3.0121 | -683.1995
3.0068 | -650.8429
3.0016 | -628.5915
2.996 | -608.5038
2.9901 | -586.4281
2.9845 | -567.1736
2.9783 | -551.4613
2.973 | -532.8788
2.9678 | -519.357
2.9628 | -508.7563
2.9569 | -495.8836
2.9513 | -478.8615
2.9458 | -466.1433
2.9399 | -453.5112
2.9349 | -440.8631
2.9287 | -431.0888
2.9225 | -424.5721
2.9175 | -417.0224
2.9107 | -407.2446
2.9039 | -398.2357
2.8989 | -389.1022
2.8934 | -380.1067
2.8878 | -371.1519
2.8822 | -364.4112
2.8766 | -357.2595
2.8707 | -349.2813
2.8648 | -340.4105
2.8586 | -333.0175
2.8524 | -325.985
2.8459 | -318.4483
2.8394 | -310.5629
2.8329 | -302.659
2.8258 | -295.0066
2.8187 | -288.2799
2.8115 | -283.2051
2.8041 | -276.2781
2.7991 | -268.7417
2.7917 | -262.2471
2.7861 | -256.7043
2.7805 | -251.2647
2.7752 | -247.6027
2.7697 | -244.3465
2.7638 | -239.2768
2.7579 | -234.3082
2.7523 | -229.105
2.7461 | -223.7446
2.7399 | -218.0517
2.7334 | -213.3944
2.7269 | -208.5477
2.7204 | -203.9462
2.7136 | -199.2135
2.7064 | -193.8763
2.6993 | -188.9271
2.6922 | -183.7111
2.6844 | -178.112
2.6767 | -172.5808
2.6686 | -167.4262
2.6602 | -161.9608
2.6519 | -156.2136
2.6429 | -150.4353
2.6336 | -144.8017
2.624 | -140.4175
2.614 | -136.164
2.6088 | -132.3883
2.6038 | -129.2028
2.5982 | -126.418
2.5926 | -123.1715
2.5871 | -120.5062
2.5815 | -117.1327
2.5753 | -113.7185
2.5694 | -110.9157
2.5629 | -108.6933
2.5564 | -106.1543
2.5502 | -103.3549
2.5434 | -100.3903
2.5365 | -96.4158
2.5291 | -92.9635
2.522 | -89.7912
2.5139 | -86.8645
2.5058 | -83.8125
2.4978 | -80.5963
2.4891 | -77.2986
2.4804 | -73.7601
2.4705 | -70.3978
2.4606 | -67.2214
2.4507 | -64.1493
2.4395 | -60.9188
2.4283 | -57.5343
2.4162 | -54.4165
2.4032 | -51.4011
2.3899 | -48.3979
2.3753 | -45.5569
2.3604 | -42.5182
2.3437 | -39.6121
2.3266 | -36.7046
2.3071 | -34.0171
2.2867 | -31.449
2.2646 | -29.1001
2.2405 | -26.9092
2.2147 | -24.841
2.1862 | -23.0022
2.1561 | -21.4463
2.123 | -19.8396
2.0873 | -18.9556
2.0514 | -18.4219
2.8134 | 83.0091
2.8307 | 102.2765
2.8503 | 116.9081
2.8562 | 121.9312
2.8617 | 127.9526
2.867 | 133.2688
2.8723 | 139.0593
2.8776 | 145.7239
2.8869 | 153.1809
2.8958 | 161.3796
2.9045 | 169.1866
2.9129 | 177.1533
2.9206 | 185.0023
2.9281 | 192.9402
2.9352 | 200.1481
2.9423 | 207.8189
2.9489 | 215.3421
2.9554 | 222.3186
2.9616 | 229.5815
2.9675 | 236.4853
2.9737 | 243.9389
2.9792 | 250.6485
2.9848 | 257.7068
2.9901 | 264.4749
2.9954 | 273.6245
3.0006 | 283.6438
3.0081 | 293.9368
3.0149 | 303.9834
3.0217 | 313.3591
3.0285 | 321.5567
3.035 | 331.2357
3.0412 | 341.8863
3.0474 | 350.5925
3.0533 | 358.5836
3.0589 | 367.7238
3.0648 | 379.4219
3.0704 | 392.7466
3.0775 | 406.6557
3.0825 | 418.469
3.089 | 430.9448
3.0955 | 441.6915
3.1005 | 451.7115
3.1063 | 464.0363
3.1122 | 477.9108
3.1184 | 489.0632
3.124 | 502.5382
3.1293 | 517.1592
3.1349 | 528.389
3.1401 | 539.9282
3.1451 | 552.9038
3.1504 | 569.7535
3.1563 | 585.7924
3.1625 | 605.1295
3.168 | 624.7803
3.1736 | 642.5653
3.1792 | 657.2261
3.1842 | 675.4407
3.1894 | 696.0004
3.1947 | 715.136
3.2003 | 734.8794
3.2059 | 759.159
3.2114 | 780.4472
3.217 | 808.2935
3.222 | 845.0992
3.2279 | 890.9958
3.2335 | 959.6307
3.2393 | 1115.4149
3.2443 | 1548.0021
3.2493 | 2466.3282
3.2548 | 3719.1694
3.2598 | 5006.3428
3.2648 | 5959.9899
3.2703 | 6385.3508
3.2753 | 6263.4661
3.2803 | 5857.7554
3.2859 | 5464.5395
3.2911 | 5172.6859
3.2961 | 5004.4583
3.3014 | 4980.4269
3.3066 | 5122.0933
3.3116 | 5317.6431
3.3169 | 5549.1732
3.3221 | 5882.3834
3.3271 | 6354.5695
3.3324 | 7490.422
3.3376 | 10511.3581
3.3426 | 15312.7386
3.3479 | 20376.0226
3.3531 | 24392.0044
3.3581 | 25988.3432
3.3634 | 24969.4469
3.3686 | 22442.3583
3.3736 | 20307.9825
3.3789 | 18914.8007
3.3841 | 18058.5979
3.3891 | 17267.7224
3.3944 | 16054.6178
3.3996 | 14305.6065
3.4046 | 12125.1104
3.4099 | 9930.9275
3.4151 | 8007.8553
3.4201 | 6454.4024
3.4254 | 5271.0034
3.4306 | 4361.8753
3.4356 | 3617.402
3.4406 | 3041.7386
3.4458 | 2590.3422
3.4508 | 2221.7869
3.4561 | 1925.7879
3.4613 | 1687.9858
3.4663 | 1477.6506
3.4716 | 1303.6807
3.4771 | 1159.9425
3.4821 | 1041.95
3.4874 | 944.2747
3.4926 | 859.0599
3.4976 | 781.6067
3.5029 | 714.2856
3.5088 | 653.1363
3.5143 | 597.6955
3.5199 | 549.0748
3.5252 | 508.3346
3.5308 | 471.3272
3.5367 | 441.8617
3.5429 | 415.0446
3.5481 | 386.7574
3.5534 | 358.1985
3.559 | 324.0372
3.5763 | 287.1484
3.5013 | -47.6566
3.4725 | -62.5099
3.4495 | -75.7138
3.4316 | -85.5308
3.4238 | -95.6645
3.4164 | -104.6907
3.4099 | -112.6795
3.4037 | -121.1874
3.3981 | -130.4861
3.3925 | -141.7792
3.3875 | -155.3063
3.3785 | -171.1605
3.3702 | -190.0156
3.363 | -208.4776
3.3559 | -228.7737
3.3503 | -251.4077
3.3444 | -278.9882
3.3392 | -308.9043
3.3324 | -346.3637
3.3265 | -393.2814
3.3209 | -447.8093
3.3159 | -521.483
3.3107 | -625.7124
3.3057 | -779.3673
3.3007 | -1062.789
3.2955 | -1811.767
3.2905 | -3753.5507
3.2855 | -7083.1682
3.2803 | -10904.1229
3.2753 | -14019.3348
3.2703 | -15591.0137
3.2651 | -15462.9379
3.2601 | -14381.9395
3.2548 | -13945.3484
3.2496 | -14975.0163
3.2446 | -17018.5519
3.2393 | -19380.2876
3.2341 | -21295.9629
3.2291 | -22007.3073
3.2238 | -21367.8769
3.2186 | -19863.3796
3.2136 | -17850.4592
3.2083 | -15691.5784
3.2031 | -13749.1368
3.1981 | -12032.0167
3.1928 | -10555.6135
3.1876 | -9438.2367
3.1826 | -8524.1118
3.1773 | -7740.9501
3.1721 | -7116.1352
3.1671 | -6535.1447
3.1618 | -5991.7132
3.1566 | -5550.9143
3.1516 | -5181.4825
3.1463 | -4897.4068
3.1411 | -4788.5252
3.1361 | -4752.4659
3.1308 | -4727.3177
3.1256 | -4670.0541
3.1206 | -4501.4265
3.1153 | -4198.8105
3.1101 | -3849.3628
3.1051 | -3471.7882
3.0998 | -3096.5261
3.0946 | -2763.0053
3.0896 | -2455.7098
3.0843 | -2180.0162
3.0791 | -1953.7737
3.0738 | -1763.9998
3.0685 | -1589.4885
3.0629 | -1446.4511
3.0577 | -1320.6888
3.0527 | -1203.9233
3.0474 | -1106.8033
3.0419 | -1025.4612
3.0369 | -953.0343
3.0319 | -891.2835
3.0264 | -840.9063
3.0211 | -795.5181
3.0161 | -755.2385
3.0106 | -718.3793
3.0056 | -681.8893
3.0006 | -651.9171
2.9951 | -628.4761
2.9895 | -605.6347
2.9839 | -585.2665
2.978 | -566.879
2.973 | -546.7716
2.9678 | -529.878
2.9628 | -515.9185
2.9572 | -502.9626
2.9516 | -489.8009
2.9461 | -478.2085
2.9402 | -466.5707
2.9343 | -452.0437
2.9281 | -438.8126
2.9219 | -426.6612
2.9169 | -416.8488
2.9101 | -410.6243
2.9051 | -403.8178
2.898 | -396.2312
2.8915 | -385.795
2.8859 | -376.915
2.8803 | -366.8933
2.8745 | -359.1598
2.8689 | -352.5383
2.863 | -347.0629
2.8568 | -340.4033
2.8506 | -334.2838
2.8447 | -327.2567
2.8382 | -319.039
2.8317 | -309.2216
2.8249 | -300.9738
2.818 | -294.0267
2.8109 | -287.5721
2.8035 | -282.2362
2.7963 | -276.8759
2.7886 | -272.6684
2.7836 | -267.9114
2.7783 | -263.2489
2.7731 | -257.9556
2.7678 | -252.7966
2.7622 | -248.3456
2.7566 | -243.8067
2.7508 | -239.4371
2.7452 | -234.6314
2.7393 | -229.8034
2.7331 | -224.5772
2.7269 | -220.0097
2.7207 | -215.5182
2.7142 | -210.9257
2.7077 | -205.6559
2.7008 | -200.7504
2.694 | -196.2131
2.6869 | -191.7654
2.6795 | -187.2339
2.6723 | -182.5235
2.6646 | -177.7595
2.6568 | -172.5724
2.6488 | -167.3867
2.6404 | -162.3696
2.632 | -156.9343
2.623 | -151.719
2.614 | -146.5843
2.6044 | -142.0389
2.5945 | -138.0149
2.5895 | -134.8192
2.5843 | -132.0284
2.579 | -129.2071
2.5737 | -126.4015
2.5682 | -123.9324
2.5626 | -120.9338
2.5567 | -118.1962
2.5511 | -115.3203
2.5449 | -112.4728
2.5387 | -110.0133
2.5325 | -107.6969
2.5257 | -105.1175
2.5195 | -101.8355
2.5127 | -98.533
2.5055 | -94.7304
2.4981 | -91.6935
2.4906 | -89.073
2.4826 | -86.4174
2.4748 | -83.4137
2.4665 | -80.3475
2.4578 | -77.345
2.4488 | -74.2782
2.4392 | -71.1435
2.4299 | -67.9309
2.4197 | -64.7755
2.4085 | -61.5366
2.3973 | -58.4631
2.3856 | -55.5518
2.3732 | -52.5013
2.3598 | -49.5081
2.3456 | -46.5931
2.3307 | -43.7209
2.3152 | -40.7699
2.2981 | -37.7958
2.2795 | -34.9225
2.2594 | -32.2414
2.2377 | -29.7168
2.2147 | -27.2884
2.189 | -25.037
2.1608 | -22.9572
2.1298 | -21.1821
2.0972 | -19.4089
2.0613 | -18.2991
2.0225 | -17.5062
2.8087 | 83.3534
2.8264 | 98.7924
2.8472 | 111.4373
2.8528 | 118.282
2.8586 | 124.834
2.8645 | 130.165
2.8698 | 136.7981
2.8748 | 144.4292
2.8847 | 152.1765
2.8937 | 159.9732
2.9024 | 167.6106
2.9107 | 174.5012
2.9185 | 181.2455
2.9262 | 188.2971
2.9337 | 196.3324
2.9408 | 205.8745
2.9476 | 214.4719
2.9541 | 221.2619
2.96 | 227.1006
2.9662 | 233.6123
2.9724 | 239.7722
2.9783 | 248.2609
2.9836 | 257.374
2.9892 | 264.9834
2.9944 | 269.7872
2.9994 | 275.5907
3.0044 | 282.5804
3.0096 | 292.1172
3.0168 | 303.883
3.0236 | 315.1184
3.0301 | 324.4177
3.0363 | 332.6329
3.0428 | 342.1684
3.049 | 352.5123
3.0549 | 364.2294
3.0605 | 376.612
3.066 | 385.8134
3.0716 | 393.8412
3.0766 | 402.6229
3.0819 | 413.8569
3.0871 | 424.4341
3.0936 | 435.976
3.0998 | 448.2222
3.106 | 460.1924
3.1122 | 472.5915
3.1181 | 486.6023
3.1237 | 499.8827
3.1293 | 513.9475
3.1346 | 526.6298
3.1401 | 540.35
3.1451 | 555.4707
3.1501 | 574.2644
3.1563 | 591.0928
3.1622 | 606.8009
3.1677 | 622.2877
3.1733 | 636.7509
3.1789 | 651.4192
3.1842 | 669.0197
3.1894 | 689.4313
3.1944 | 707.0391
3.1994 | 731.3925
3.2049 | 753.9419
3.2099 | 778.9198
3.2149 | 807.1755
3.2201 | 837.5281
3.2254 | 866.6708
3.2307 | 908.6527
3.2362 | 999.7729
3.2415 | 1230.0113
3.2471 | 1837.8832
3.2521 | 2956.9514
3.2573 | 4269.3168
3.2626 | 5477.1273
3.2676 | 6270.4865
3.2728 | 6483.9167
3.2781 | 6175.8157
3.2831 | 5765.0444
3.2883 | 5403.9306
3.2936 | 5127.1181
3.2986 | 5012.6027
3.3038 | 5070.9281
3.3091 | 5212.9191
3.3141 | 5448.3146
3.3193 | 5733.1036
3.3246 | 6116.5522
3.3296 | 6764.713
3.3348 | 8488.382
3.3398 | 12430.2586
3.3448 | 17685.0904
3.35 | 22768.4984
3.3553 | 26062.8233
3.3603 | 26846.9369
3.3655 | 25002.7693
3.3708 | 22531.6502
3.3758 | 20687.0495
3.381 | 19609.5886
3.386 | 18758.9802
3.3913 | 17669.6643
3.3965 | 15920.5785
3.4015 | 13650.082
3.4068 | 11125.101
3.412 | 8783.2213
3.417 | 6945.8273
3.4223 | 5566.1026
3.4275 | 4490.2568
3.4325 | 3688.4579
3.4375 | 3067.8024
3.4427 | 2573.2585
3.4477 | 2188.6482
3.453 | 1875.3302
3.4585 | 1626.6762
3.4635 | 1423.0702
3.4688 | 1252.7935
3.4743 | 1104.5396
3.4793 | 984.4769
3.4846 | 880.0637
3.4902 | 793.4766
3.4954 | 726.3911
3.5004 | 666.4764
3.5057 | 611.682
3.5112 | 565.4081
3.5162 | 522.4858
3.5218 | 482.9988
3.5274 | 450.8093
3.5336 | 421.3482
3.5388 | 392.3019
3.5438 | 363.2964
3.5497 | 335.8397
3.5559 | 304.044
3.5717 | 270.1989
3.5053 | -50.1189
3.4784 | -57.4397
3.4657 | -64.9155
3.4551 | -72.7276
3.4455 | -80.6134
3.4371 | -88.1821
3.4291 | -95.9758
3.4219 | -104.295
3.4151 | -113.0374
3.4089 | -120.9897
3.4033 | -129.0924
3.3981 | -138.5829
3.3928 | -149.0718
3.3878 | -162.7144
3.3798 | -178.0215
3.3714 | -195.4916
3.3646 | -212.9357
3.3578 | -234.1089
3.3519 | -259.0227
3.3463 | -290.7228
3.3389 | -327.7699
3.3324 | -370.7433
3.3268 | -425.6774
3.3218 | -502.1383
3.3156 | -611.4317
3.3094 | -776.0746
3.3035 | -1077.4681
3.2983 | -1847.8884
3.2933 | -3942.0018
3.2883 | -7545.4268
3.2831 | -11493.6524
3.2781 | -14656.1975
3.2731 | -16127.1396
3.2679 | -15745.8236
3.2629 | -14434.9024
3.2579 | -14057.5859
3.2527 | -15163.0045
3.2474 | -16092.95
3.2424 | -19751.8842
3.2372 | -24741.3857