## Sheet1
Voltage (V) | dQ/dV (mAh/V)
3.5357 | -48.3792
3.5078 | -66.326
3.4861 | -81.8304
3.4691 | -92.3029
3.4548 | -103.0713
3.448 | -111.8014
3.4421 | -119.4104
3.4362 | -127.0451
3.4306 | -133.9277
3.4254 | -142.3544
3.4161 | -151.6435
3.4111 | -162.6613
3.4027 | -175.5556
3.3947 | -189.9903
3.3872 | -204.3096
3.3807 | -217.7921
3.3742 | -232.4626
3.3683 | -247.6818
3.3624 | -267.6739
3.3547 | -291.6583
3.3472 | -319.0902
3.3407 | -346.4692
3.3348 | -375.6033
3.3293 | -407.8645
3.324 | -445.1463
3.3175 | -494.0992
3.3119 | -556.0502
3.3066 | -629.8782
3.301 | -720.8289
3.2952 | -842.2057
3.2899 | -998.6853
3.2846 | -1206.5801
3.2793 | -1505.2704
3.2738 | -1952.5874
3.2685 | -2599.9056
3.2632 | -3568.2767
3.2579 | -4917.9713
3.2527 | -6505.5343
3.2477 | -8185.8105
3.2424 | -9976.3563
3.2372 | -11886.699
3.2319 | -13905.2236
3.2269 | -15883.5923
3.2217 | -17300.0858
3.2164 | -17764.5903
3.2114 | -17257.4426
3.2062 | -16041.6939
3.2009 | -14507.5686
3.1959 | -13082.25
3.1907 | -11817.8539
3.1854 | -10689.4541
3.1804 | -9689.0071
3.1752 | -8855.8563
3.1702 | -8113.6112
3.1649 | -7465.6957
3.1597 | -6906.1786
3.1547 | -6456.1832
3.1494 | -6087.9905
3.1442 | -5785.321
3.1392 | -5540.4922
3.1339 | -5269.3798
3.1287 | -4940.5508
3.1237 | -4568.7091
3.1187 | -4119.0798
3.1135 | -3615.9568
3.1085 | -3103.026
3.1032 | -2612.2778
3.098 | -2175.4904
3.093 | -1832.0259
3.0877 | -1568.5064
3.0825 | -1373.2714
3.0775 | -1230.4435
3.0722 | -1117.7934
3.067 | -1027.7606
3.0617 | -962.6305
3.0564 | -909.7051
3.0509 | -864.9187
3.0456 | -829.8823
3.0403 | -800.3766
3.035 | -769.9831
3.0288 | -746.7939
3.0233 | -724.8433
3.0174 | -699.844
3.0124 | -678.2715
3.0065 | -656.5398
3.0009 | -638.3166
2.9957 | -618.7757
2.9898 | -603.1527
2.9842 | -586.7379
2.9783 | -573.6051
2.9721 | -559.2639
2.9659 | -544.4548
2.9609 | -531.5338
2.9557 | -515.7457
2.9501 | -500.7815
2.9448 | -488.566
2.9389 | -478.787
2.933 | -465.2166
2.9272 | -452.9781
2.9213 | -442.0418
2.9163 | -429.6921
2.9113 | -419.4808
2.9051 | -413.8007
2.8999 | -407.527
2.8946 | -396.9836
2.8896 | -388.0933
2.8844 | -379.561
2.8785 | -369.7008
2.8729 | -360.2379
2.8673 | -353.108
2.8614 | -344.7023
2.8552 | -334.4698
2.849 | -325.3264
2.8428 | -316.5956
2.836 | -306.6469
2.8292 | -297.0291
2.8224 | -288.8217
2.8174 | -281.0409
2.81 | -274.7804
2.805 | -270.7958
2.7997 | -265.1723
2.7945 | -259.0342
2.7895 | -252.6325
2.7836 | -247.3254
2.778 | -240.6671
2.7721 | -235.4985
2.7666 | -229.3543
2.7604 | -222.3187
2.7539 | -215.7195
2.7477 | -210.0402
2.7408 | -205.3041
2.7343 | -199.1264
2.7272 | -193.1844
2.7201 | -186.1685
2.7126 | -179.4078
2.7049 | -172.6098
2.6968 | -165.7964
2.6884 | -159.331
2.6798 | -152.8216
2.6705 | -146.8489
2.6612 | -141.6349
2.6512 | -136.5996
2.646 | -131.3966
2.641 | -126.8059
2.6354 | -123.2707
2.6295 | -119.1361
2.6236 | -115.4711
2.6181 | -111.5717
2.6116 | -107.5522
2.605 | -103.309
2.5982 | -100.0801
2.5914 | -97.1064
2.5843 | -94.0064
2.5768 | -90.6387
2.5691 | -87.2611
2.5613 | -83.9683
2.553 | -80.6387
2.5443 | -77.0033
2.5353 | -72.9695
2.526 | -68.5546
2.5161 | -63.6486
2.5049 | -58.5124
2.4931 | -53.3595
2.4801 | -48.4408
2.4658 | -43.6467
2.4497 | -39.2804
2.4317 | -35.4228
2.4113 | -32.2238
2.3899 | -29.6405
2.3657 | -27.7013
2.34 | -26.1886
2.3127 | -25.2091
2.2854 | -24.6607
2.2563 | -24.564
2.2274 | -24.894
2.1989 | -25.5995
2.1713 | -26.5565
2.1456 | -27.6693
2.1202 | -28.9721
2.096 | -30.3364
2.0727 | -31.6512
2.0514 | -33.4149
2.0303 | -35.3957
3.0887 | 166.1506
3.1067 | 202.2987
3.1166 | 232.4258
3.1222 | 250.2349
3.1274 | 267.2801
3.133 | 282.8408
3.1405 | 299.5751
3.1473 | 318.5625
3.1538 | 336.5724
3.16 | 352.1751
3.1659 | 367.0825
3.1715 | 382.0939
3.177 | 397.9883
3.1823 | 416.4219
3.1873 | 435.3492
3.1938 | 454.4658
3.1997 | 473.6494
3.2056 | 492.5529
3.2114 | 511.5861
3.2167 | 531.5494
3.222 | 556.6445
3.2282 | 582.9729
3.2344 | 606.902
3.24 | 631.5503
3.2452 | 662.5198
3.2508 | 695.5376
3.2561 | 738.8002
3.2614 | 804.9329
3.2669 | 908.207
3.2719 | 1088.7018
3.2769 | 1445.4459
3.2821 | 2012.9929
3.2871 | 2737.4045
3.2921 | 3494.6199
3.2973 | 4094.1999
3.3023 | 4427.3994
3.3076 | 4501.0928
3.3128 | 4421.6727
3.3178 | 4296.6681
3.3231 | 4247.1965
3.3283 | 4282.9212
3.3333 | 4403.2152
3.3386 | 4625.7551
3.3438 | 4926.7051
3.3488 | 5312.6445
3.3541 | 5897.2499
3.3593 | 6868.2167
3.3643 | 8569.8936
3.3696 | 11359.6905
3.3748 | 14759.2845
3.3798 | 17756.9116
3.3851 | 19716.4311
3.3903 | 20279.2281
3.3953 | 19369.3616
3.4006 | 17595.7455
3.4058 | 15637.45
3.4108 | 13509.5123
3.4161 | 11320.5953
3.4213 | 9372.8663
3.4263 | 7699.4372
3.4316 | 6239.1411
3.4368 | 5017.8937
3.4418 | 4029.3789
3.4468 | 3232.1943
3.452 | 2649.1998
3.457 | 2208.1805
3.4623 | 1887.5658
3.4675 | 1647.569
3.4725 | 1461.86
3.4784 | 1314.0792
3.4836 | 1201.7516
3.4889 | 1104.0933
3.4942 | 1016.5498
3.4995 | 945.7198
3.5047 | 884.73
3.5097 | 830.0429
3.5153 | 781.6637
3.5208 | 740.3399
3.5264 | 699.737
3.5314 | 666.7544
3.5367 | 636.674
3.5422 | 606.8409
3.5478 | 579.9783
3.5537 | 554.5198
3.559 | 528.5652
3.5642 | 505.2859
3.5695 | 483.548
3.4914 | -55.8859
3.4672 | -80.5683
3.4495 | -102.7924
3.4288 | -119.9963
3.4126 | -137.9863
3.4074 | -155.2819
3.3987 | -170.9438
3.3903 | -187.115
3.3832 | -202.2489
3.3761 | -218.2351
3.3699 | -232.6519
3.3637 | -249.5542
3.3584 | -267.8053
3.3528 | -290.8827
3.3457 | -316.593
3.3389 | -346.767
3.333 | -378.743
3.3274 | -418.002
3.3224 | -461.3058
3.3159 | -512.3917
3.3107 | -573.4639
3.3057 | -653.5891
3.3001 | -755.6924
3.2942 | -899.0378
3.2886 | -1104.1996
3.2831 | -1399.4667
3.2781 | -1861.0162
3.2731 | -2623.3337
3.2679 | -3772.5342
3.2629 | -5213.2126
3.2579 | -6710.8321
3.2527 | -7917.5204
3.2477 | -8706.3619
3.2424 | -9302.9366
3.2372 | -10157.6657
3.2319 | -11642.2395
3.2269 | -13742.7185
3.2217 | -15816.3247
3.2164 | -17131.4251
3.2114 | -17341.1669
3.2062 | -16427.7833
3.2009 | -14826.6777
3.1959 | -13143.8341
3.1907 | -11727.3248
3.1854 | -10583.3035
3.1804 | -9674.2119
3.1752 | -8924.1376
3.1702 | -8228.9225
3.1649 | -7580.9732
3.1597 | -7002.7162
3.1547 | -6543.8215
3.1494 | -6157.5063
3.1442 | -5831.8255
3.1392 | -5559.5525
3.1339 | -5292.8762
3.1287 | -4991.5185
3.1237 | -4671.1052
3.1187 | -4286.1792
3.1135 | -3838.7201
3.1085 | -3363.0317
3.1032 | -2876.5597
3.098 | -2417.8359
3.093 | -2035.8184
3.0877 | -1725.3438
3.0825 | -1485.3942
3.0772 | -1308.5113
3.0722 | -1175.4084
3.0667 | -1075.5765
3.0617 | -999.6099
3.0564 | -940.0335
3.0512 | -891.1468
3.0459 | -857.7156
3.0409 | -823.8213
3.0357 | -789.0686
3.0307 | -759.4364
3.0251 | -734.6515
3.0192 | -709.4135
3.0133 | -690.9714
3.0075 | -674.968
3.0022 | -655.4229
2.9969 | -632.8999
2.9916 | -611.581
2.9858 | -592.9541
2.9799 | -573.401
2.9749 | -559.9984
2.969 | -549.3582
2.9637 | -538.0859
2.9585 | -525.5755
2.9535 | -514.8573
2.9479 | -502.9799
2.9423 | -488.7368
2.9368 | -474.6883
2.9309 | -463.6204
2.925 | -450.6992
2.92 | -440.0789
2.9141 | -430.0015
2.9076 | -421.2818
2.9008 | -410.1422
2.8958 | -400.3848
2.8906 | -393.6714
2.8853 | -384.4564
2.8797 | -374.9878
2.8745 | -364.5055
2.8686 | -356.1246
2.8627 | -346.5899
2.8565 | -338.4075
2.8506 | -330.2077
2.8444 | -320.5018
2.8376 | -311.0596
2.8311 | -301.7518
2.8239 | -294.0843
2.8171 | -285.2268
2.8097 | -278.2338
2.8022 | -269.9181
2.7942 | -262.5534
2.7892 | -255.2886
2.7836 | -249.6951
2.778 | -242.394
2.7721 | -235.9222
2.7666 | -230.1302
2.7604 | -225.0191
2.7539 | -218.7061
2.7477 | -212.9548
2.7415 | -207.0075
2.7346 | -199.941
2.7275 | -193.2624
2.7204 | -187.5322
2.7129 | -182.2406
2.7055 | -175.9223
2.6974 | -169.665
2.6894 | -162.5232
2.6807 | -156.0746
2.672 | -149.6265
2.6624 | -143.7846
2.6528 | -138.1445
2.6478 | -133.8961
2.6426 | -129.9575
2.637 | -126.2246
2.6317 | -122.2156
2.6261 | -118.3639
2.6202 | -114.8535
2.614 | -111.2691
2.6075 | -108.0028
2.6016 | -104.3849
2.5948 | -100.3952
2.5877 | -96.2951
2.5806 | -92.8143
2.5728 | -89.8451
2.5654 | -86.5653
2.5573 | -83.2726
2.5489 | -79.7147
2.5403 | -76.0412
2.531 | -72.246
2.5217 | -67.8023
2.5114 | -63.08
2.5006 | -58.0971
2.4885 | -53.0548
2.4751 | -48.0529
2.4612 | -43.2068
2.4448 | -38.8082
2.4265 | -34.8676
2.4057 | -31.6598
2.3834 | -29.1089
2.3598 | -27.0574
2.3332 | -25.4642
2.3053 | -24.3714
2.2761 | -23.8022
2.246 | -23.674
2.2169 | -23.9035
2.1871 | -24.4862
2.1583 | -25.2451
2.1304 | -26.2321
2.1044 | -27.3793
2.0786 | -28.5396
2.0541 | -30.0807
2.0309 | -31.807
3.0865 | 151.8624
3.1017 | 191.2552
3.115 | 224.2873
3.1209 | 244.108
3.1265 | 263.2557
3.1318 | 279.7195
3.1395 | 296.2037
3.1463 | 313.2163
3.1529 | 330.2881
3.1594 | 346.8773
3.1653 | 361.7209
3.1711 | 377.3355
3.1764 | 391.4784
3.182 | 409.6773
3.187 | 428.3698
3.1938 | 448.8532
3.1997 | 467.1585
3.2056 | 485.9203
3.2114 | 503.2805
3.217 | 521.2285
3.2223 | 543.5926
3.2273 | 563.8967
3.2325 | 584.9665
3.2381 | 608.9791
3.244 | 639.8425
3.2496 | 668.5876
3.2548 | 707.6361
3.2604 | 759.8677
3.2654 | 829.3809
3.2707 | 947.4022
3.2759 | 1172.2942
3.2809 | 1568.3357
3.2859 | 2185.353
3.2911 | 2960.5009
3.2961 | 3694.9734
3.3014 | 4248.6685
3.3066 | 4524.533
3.3116 | 4528.5314
3.3169 | 4400.422
3.3221 | 4310.8922
3.3271 | 4264.2846
3.3324 | 4307.561
3.3376 | 4483.0732
3.3426 | 4733.8784
3.3479 | 5071.6554
3.3531 | 5572.4199
3.3581 | 6274.7294
3.3634 | 7523.7276
3.3686 | 9947.8418
3.3736 | 13459.8984
3.3789 | 17059.0299
3.3841 | 19860.193
3.3891 | 21030.5737
3.3944 | 20471.0324
3.3996 | 18714.0176
3.4046 | 16630.1522
3.4099 | 14510.3229
3.4151 | 12417.4728
3.4201 | 10379.3213
3.4254 | 8479.0479
3.4306 | 6879.2003
3.4356 | 5511.4379
3.4406 | 4364.9055
3.4458 | 3491.1861
3.4508 | 2846.4816
3.4561 | 2351.7663
3.4613 | 1999.428
3.4663 | 1731.4763
3.4716 | 1529.2159
3.4768 | 1375.2629
3.4818 | 1257.6942
3.4874 | 1148.2778
3.4926 | 1058.7924
3.4979 | 979.2379
3.5032 | 907.5468
3.5094 | 851.3459
3.515 | 807.107
3.5202 | 761.8167
3.5258 | 718.9555
3.5314 | 682.2373
3.5367 | 647.4802
3.5422 | 615.1773
3.5475 | 586.7439
3.5525 | 561.5542
3.5587 | 534.962
3.5639 | 511.2962
3.5692 | 489.156
3.497 | -58.9773
3.4722 | -71.9043
3.4632 | -83.614
3.4548 | -92.7844
3.4474 | -101.7182
3.4406 | -110.386
3.4343 | -119.9508
3.4285 | -130.5493
3.4229 | -142.932
3.4133 | -156.8093
3.4043 | -171.7949
3.3962 | -186.0486
3.3888 | -200.2349
3.382 | -215.5956
3.3754 | -232.378
3.3692 | -249.7017
3.3637 | -268.2108
3.3587 | -288.2031
3.3537 | -312.0111
3.3469 | -336.5576
3.3404 | -365.9458
3.3351 | -400.5425
3.3296 | -439.6406
3.3246 | -482.7927
3.319 | -538.9065
3.3138 | -604.2623
3.3088 | -683.2895
3.3038 | -788.6356
3.2983 | -925.8849
3.2933 | -1124.1329
3.2883 | -1422.7957
3.2831 | -1897.4718
3.2781 | -2662.9378
3.2731 | -3848.1541
3.2679 | -5301.1648
3.2629 | -6731.8714
3.2579 | -7876.6975
3.2527 | -8599.9708
3.2477 | -9111.1355
3.2424 | -9954.4346
3.2372 | -11418.2719
3.2319 | -13335.0072
3.2269 | -15163.7371
3.2217 | -16831.8334
3.2164 | -18421.5396