## Sheet1
Voltage (V) | dQ/dV (mAh/V)
3.1653 | -501.1365
3.1494 | -4127.03
3.1343 | -6599.5221
3.1191 | -6721.9273
3.1067 | -7168.3171
3.1017 | -8003.8001
3.0967 | -11148.7849
3.0915 | -16696.0711
3.0865 | -22187.8911
3.0815 | -25601.7538
3.0763 | -25934.3991
3.0713 | -23514.132
3.066 | -19700.2482
3.0608 | -16468.1
3.0558 | -14208.5938
3.0505 | -12417.0101
3.0453 | -10942.0601
3.0403 | -9775.8831
3.035 | -8798.2719
3.0298 | -7975.5362
3.0248 | -7275.7282
3.0195 | -6662.7212
3.0143 | -6235.4444
3.0093 | -6148.5632
3.004 | -6346.4611
2.9988 | -6621.6714
2.9938 | -6731.6795
2.9885 | -6404.2381
2.9833 | -5639.3299
2.9783 | -4620.4708
2.973 | -3622.3442
2.9675 | -2789.2194
2.9625 | -2187.1925
2.9575 | -1768.1621
2.952 | -1483.8872
2.9467 | -1292.3824
2.9417 | -1152.673
2.9365 | -1049.1576
2.9312 | -977.5462
2.9262 | -919.5046
2.9206 | -868.3116
2.9154 | -824.756
2.9101 | -785.2016
2.9045 | -746.3301
2.8993 | -717.7828
2.8943 | -692.4931
2.889 | -668.0933
2.8831 | -650.5541
2.8776 | -631.7143
2.872 | -609.2966
2.8667 | -588.4143
2.8617 | -569.7775
2.8555 | -551.5259
2.8493 | -537.5258
2.8428 | -524.5047
2.8363 | -509.7428
2.8307 | -497.863
2.8252 | -484.7874
2.8193 | -473.0675
2.8137 | -459.4434
2.8075 | -447.1712
2.8013 | -433.4197
2.7948 | -420.0916
2.7883 | -409.096
2.7833 | -399.5381
2.7777 | -390.6123
2.7725 | -381.88
2.7672 | -375.7067
2.7616 | -366.9264
2.7557 | -356.546
2.7501 | -347.413
2.7442 | -338.6464
2.7377 | -329.9884
2.7315 | -321.3767
2.725 | -312.8667
2.7185 | -303.5641
2.7117 | -294.4133
2.7067 | -286.9276
2.6996 | -279.7126
2.6946 | -273.0467
2.6872 | -265.3898
2.6819 | -259.1177
2.6764 | -252.7209
2.6708 | -247.2724
2.6655 | -241.2186
2.6596 | -235.1252
2.6537 | -228.5014
2.6475 | -222.5036
2.6413 | -216.8541
2.6351 | -211.0402
2.6283 | -204.415
2.6215 | -197.768
2.6147 | -191.5319
2.6072 | -185.5163
2.5998 | -179.457
2.592 | -173.8198
2.584 | -167.7852
2.5759 | -161.5929
2.5672 | -155.3603
2.5582 | -148.7692
2.5489 | -143.0951
2.5393 | -138.627
2.5341 | -134.3306
2.5288 | -130.2729
2.5238 | -126.6279
2.5182 | -123.3651
2.5124 | -119.1382
2.5065 | -115.3664
2.5009 | -111.2966
2.4944 | -107.1841
2.4879 | -102.5397
2.481 | -98.5726
2.4742 | -94.4831
2.4668 | -90.1764
2.459 | -85.9277
2.451 | -82.0409
2.4423 | -78.5214
2.4336 | -74.8192
2.4243 | -71.2199
2.4147 | -67.4688
2.4042 | -63.8649
2.3933 | -60.3037
2.3818 | -56.7882
2.3697 | -53.1146
2.3567 | -49.1958
2.3425 | -45.2177
2.3273 | -41.3272
2.3102 | -37.7085
2.2916 | -34.4278
2.2712 | -31.5938
2.2488 | -29.1079
2.2247 | -26.9383
2.1989 | -25.0576
2.1707 | -23.3871
2.1406 | -21.9328
2.109 | -20.448
2.0749 | -19.5271
2.039 | -18.8757
2.969 | 97.6986
2.9913 | 108.0819
3.0034 | 117.2345
3.0093 | 123.8131
3.0149 | 129.8067
3.0202 | 134.8708
3.0254 | 140.573
3.035 | 146.8484
3.04 | 153.9207
3.049 | 161.5807
3.0574 | 169.9957
3.0657 | 178.1486
3.0735 | 185.9862
3.0809 | 193.81
3.0881 | 202.0463
3.0949 | 209.5289
3.1017 | 216.4334
3.1079 | 222.9188
3.1141 | 230.3989
3.1203 | 238.4117
3.1262 | 246.1512
3.1318 | 254.5472
3.137 | 260.6789
3.1426 | 266.284
3.1476 | 271.6593
3.1529 | 281.1844
3.1603 | 290.5444
3.1653 | 301.2482
3.1718 | 310.8765
3.1786 | 321.6193
3.1851 | 330.807
3.1916 | 340.7849
3.1975 | 350.1805
3.2034 | 358.8005
3.2093 | 368.9462
3.2149 | 378.6553
3.2207 | 389.1917
3.2257 | 398.0419
3.231 | 406.8653
3.2362 | 416.1361
3.2412 | 428.5248
3.2462 | 441.2012
3.2524 | 453.8768
3.2583 | 467.1342
3.2645 | 480.5393
3.2703 | 491.6007
3.2759 | 503.7966
3.2812 | 515.3219
3.2868 | 529.3504
3.2921 | 543.3314
3.2986 | 560.5167
3.3045 | 576.1205
3.3107 | 593.2598
3.3165 | 606.8864
3.3224 | 624.9644
3.3277 | 645.3627
3.3333 | 663.8335
3.3386 | 678.4733
3.3444 | 699.4524
3.3494 | 718.7302
3.3547 | 740.343
3.3599 | 764.631
3.3655 | 788.2064
3.3708 | 806.1291
3.3758 | 830.7775
3.381 | 858.9963
3.386 | 890.9595
3.3913 | 942.0924
3.3965 | 1015.0336
3.4018 | 1161.3663
3.4068 | 1580.5614
3.412 | 2493.2672
3.4173 | 3757.267
3.4223 | 5072.2598
3.4275 | 6031.8464
3.4325 | 6399.6132
3.4375 | 6163.9931
3.4427 | 5653.5861
3.448 | 5172.7243
3.453 | 4873.4037
3.4582 | 4758.7606
3.4635 | 4819.7214
3.4685 | 5004.3598
3.4737 | 5284.4494
3.4787 | 5576.9811
3.484 | 5908.8826
3.4892 | 6391.0277
3.4942 | 7422.7027
3.4995 | 10170.9827
3.5047 | 15449.4429
3.5097 | 21385.0405
3.515 | 26193.957
3.5202 | 28248.0849
3.5252 | 27166.6232
3.5305 | 23578.4049
3.5357 | 20288.521
3.5407 | 18473.8547
3.546 | 17599.7569
3.5512 | 16895.6286
3.5562 | 15412.0894
3.5615 | 14382.0258
3.5667 | 9496.5291
3.5819 | 2736.7637
3.3516 | -47.3325
3.324 | -57.5246
3.297 | -67.3707
3.2762 | -76.6351
3.2679 | -86.0116
3.2598 | -94.9103
3.2521 | -103.4027
3.2455 | -111.0659
3.2393 | -119.1931
3.2338 | -128.0501
3.2279 | -138.5996
3.2226 | -154.0356
3.2139 | -173.2644
3.2049 | -194.6912
3.1981 | -217.8513
3.1919 | -243.2776
3.1857 | -274.0589
3.1783 | -309.332
3.1733 | -351.4562
3.1677 | -392.6294
3.1622 | -456.803
3.1563 | -548.9386
3.1513 | -660.439
3.1457 | -822.2609
3.1405 | -1125.0055
3.1355 | -2274.256
3.1305 | -5451.1708
3.1253 | -9630.7863
3.1203 | -13411.2641
3.1153 | -15541.1085
3.1101 | -15871.8756
3.1051 | -14766.6153
3.1001 | -14672.3974
3.0949 | -16935.1604
3.0899 | -20402.1558
3.0846 | -23657.8653
3.0794 | -25397.0181
3.0744 | -24884.3577
3.0688 | -22383.0083
3.0636 | -19162.8702
3.0586 | -16047.5871
3.0533 | -13494.9972
3.0481 | -11702.537
3.0431 | -10381.3005
3.0378 | -9343.7117
3.0326 | -8509.884
3.0276 | -7756.0104
3.0226 | -7048.4977
3.0174 | -6459.5523
3.0124 | -6083.0936
3.0071 | -6024.9767
3.0019 | -6246.0805
2.9969 | -6490.0516
2.9916 | -6540.1015
2.9864 | -6209.9945
2.9814 | -5484.3008
2.9761 | -4556.0813
2.9709 | -3644.6663
2.9659 | -2864.9667
2.9609 | -2272.797
2.9557 | -1846.3287
2.9507 | -1543.6923
2.9454 | -1337.5867
2.9402 | -1192.4175
2.9349 | -1072.4005
2.9296 | -991.2002
2.9241 | -921.1881
2.9191 | -863.2079
2.9138 | -816.4855
2.9086 | -785.8743
2.903 | -752.8758
2.8974 | -724.9183
2.8921 | -699.273
2.8869 | -673.102
2.8816 | -648.4458
2.8763 | -629.4494
2.8707 | -611.0762
2.8652 | -590.6786
2.8593 | -571.2724
2.8543 | -554.1833
2.8493 | -539.7896
2.8428 | -525.6687
2.8376 | -511.8627
2.8323 | -497.8909
2.8264 | -485.5401
2.8208 | -473.833
2.8149 | -464.8607
2.809 | -453.0136
2.8028 | -439.2317
2.7966 | -425.3454
2.7901 | -413.9694
2.7849 | -402.7064
2.7796 | -393.8906
2.7746 | -385.8375
2.769 | -377.2186
2.7635 | -367.1488
2.7579 | -358.8185
2.752 | -351.9064
2.7461 | -343.4918
2.7399 | -334.7294
2.734 | -324.9537
2.7275 | -315.2473
2.7207 | -304.5578
2.7139 | -295.8046
2.707 | -288.5405
2.6996 | -281.0607
2.6946 | -274.2328
2.6872 | -267.5001
2.6819 | -261.1324
2.6767 | -254.1906
2.6711 | -246.9619
2.6655 | -239.928
2.6599 | -234.2955
2.6537 | -228.6852
2.6475 | -223.3052
2.6416 | -217.9944
2.6351 | -211.8401
2.6286 | -204.6216
2.6218 | -198.2216
2.6147 | -191.9136
2.6075 | -185.8958
2.6001 | -180.2001
2.5923 | -174.0702
2.5843 | -168.0113
2.5762 | -162.323
2.5675 | -156.1841
2.5585 | -150.122
2.5496 | -144.4758
2.5446 | -140.0488
2.5347 | -135.5978
2.5294 | -132.0418
2.5244 | -128.2754
2.5189 | -125.0396
2.5133 | -121.051
2.5074 | -117.3231
2.5018 | -113.3968
2.4956 | -109.0229
2.4891 | -104.5051
2.4826 | -100.5843
2.4755 | -96.547
2.4683 | -92.5489
2.4612 | -88.3944
2.4528 | -84.2485
2.4448 | -80.1573
2.4361 | -76.6727
2.4268 | -72.9231
2.4175 | -69.2628
2.4076 | -65.7526
2.3967 | -62.1793
2.3856 | -58.5836
2.3738 | -55.0872
2.3614 | -51.2717
2.3477 | -47.3239
2.3332 | -43.3367
2.317 | -39.5756
2.2994 | -36.0472
2.2798 | -32.8762
2.2584 | -30.0858
2.2352 | -27.6674
2.2095 | -25.6203
2.1822 | -23.7957
2.1524 | -22.1962
2.1217 | -20.7401
2.0876 | -19.2905
2.0514 | -18.3305
2.0126 | -17.6066
2.9482 | 85.5236
2.9644 | 98.4854
2.9861 | 109.0251
2.9923 | 114.6076
2.9982 | 120.748
3.0037 | 125.4465
3.0096 | 129.3918
3.0149 | 133.6544
3.0199 | 139.4153
3.0251 | 145.3426
3.035 | 152.2786
3.0437 | 159.9823
3.0527 | 167.791
3.0608 | 174.34
3.0688 | 181.6611
3.0763 | 187.869
3.084 | 195.1772
3.0908 | 203.228
3.098 | 212.3343
3.1045 | 219.5599
3.1107 | 226.1322
3.1166 | 231.3296
3.1228 | 237.8461
3.1287 | 244.8821
3.1346 | 252.9564
3.1398 | 260.1066
3.1451 | 267.1728
3.1504 | 275.5449
3.1581 | 286.7368
3.1656 | 299.2271
3.1724 | 310.3756
3.1789 | 319.6327
3.1854 | 327.0207
3.1919 | 336.2174
3.1981 | 346.219
3.2043 | 355.7463
3.2099 | 365.9456
3.2155 | 377.1819
3.2214 | 387.3133
3.2285 | 398.7031
3.2335 | 411.6284
3.2387 | 421.3482
3.2437 | 430.2559
3.2499 | 440.8263
3.2564 | 451.994
3.2626 | 463.784
3.2685 | 476.7856
3.2744 | 489.4017
3.28 | 502.8379
3.2855 | 515.2157
3.2911 | 529.6038
3.2961 | 545.7948
3.3014 | 562.4449
3.3076 | 575.9022
3.3134 | 590.871
3.3193 | 607.1279
3.3252 | 623.225
3.3308 | 640.0831
3.3361 | 657.9426
3.3413 | 674.9493
3.3466 | 695.2718
3.3516 | 718.046
3.3575 | 739.4135
3.363 | 760.3721
3.3683 | 784.0487
3.3739 | 805.6475
3.3792 | 827.4491
3.3847 | 853.9094
3.3897 | 893.69
3.3953 | 940.4435
3.4009 | 1029.5222
3.4061 | 1230.4503
3.4114 | 1725.8476
3.4167 | 2723.1405
3.4219 | 4014.0629
3.4269 | 5251.375
3.4322 | 6058.7825
3.4375 | 6291.0413
3.4427 | 5950.0483
3.448 | 5430.1434
3.453 | 5029.5518
3.4582 | 4799.2609
3.4635 | 4757.6521
3.4685 | 4864.1852
3.4737 | 5103.4655
3.4787 | 5391.9373
3.484 | 5719.5216
3.4892 | 6098.5638
3.4942 | 6718.9845
3.4995 | 8220.3416
3.5047 | 11968.8598
3.5097 | 17771.0743
3.515 | 23479.8612
3.5202 | 27412.8264
3.5252 | 28328.7712
3.5305 | 26144.7141
3.5357 | 22467.8627
3.5407 | 19925.2563
3.546 | 18721.5593
3.5512 | 18014.8854
3.5562 | 16701.9422
3.5615 | 15768.8828
3.5667 | 10857.8702
3.5819 | 4009.308
3.3522 | -47.593
3.324 | -51.8948
3.3097 | -57.0937
3.2979 | -64.1473
3.2868 | -71.3741
3.2769 | -79.182
3.2682 | -87.0401
3.2601 | -94.9084
3.253 | -102.9404
3.2462 | -110.905
3.2397 | -119.4486
3.2341 | -129.157
3.2285 | -141.188
3.2235 | -154.9807
3.2142 | -172.5612
3.2062 | -193.116
3.1987 | -214.6897
3.1922 | -237.7235
3.1866 | -264.738
3.1811 | -296.4082
3.1761 | -335.9151
3.1699 | -387.6578
3.1643 | -454.1277
3.1578 | -541.7042
3.1525 | -654.479
3.1467 | -822.0666
3.1414 | -1148.5406
3.1361 | -2425.7597
3.1308 | -5812.8024
3.1256 | -10058.8823
3.1206 | -13839.9478
3.1156 | -15888.6053
3.1104 | -16115.2554
3.1054 | -14947.2876
3.1001 | -14975.8544
3.0949 | -14591.7673
3.0899 | -20223.258
3.0846 | -28755.3848