## Sheet1
Voltage (V) | dQ/dV (mAh/V)
3.5528 | -41.0439
3.5215 | -47.3211
3.5053 | -53.7795
3.4784 | -60.6507
3.4672 | -67.9224
3.4573 | -75.1429
3.448 | -82.0064
3.4393 | -88.7194
3.4316 | -95.4403
3.4244 | -102.4036
3.4176 | -109.3826
3.4111 | -116.5119
3.4052 | -123.9366
3.3996 | -133.701
3.3944 | -144.7034
3.3891 | -157.2243
3.3807 | -171.1572
3.3727 | -186.4889
3.3649 | -203.2235
3.3581 | -221.9371
3.3516 | -244.1057
3.346 | -268.803
3.3407 | -298.5868
3.3336 | -333.694
3.3271 | -375.9207
3.3215 | -427.1541
3.3165 | -495.9781
3.3107 | -583.5636
3.3054 | -708.9808
3.3004 | -938.9924
3.2952 | -1585.1149
3.2902 | -3352.169
3.2852 | -6440.5971
3.28 | -10028.9059
3.275 | -13193.5899
3.27 | -15224.9783
3.2648 | -15984.0089
3.2598 | -16298.3463
3.2548 | -17448.0239
3.2496 | -19397.3013
3.2446 | -21436.357
3.2393 | -22900.1939
3.2341 | -23150.1067
3.2291 | -22173.4204
3.2238 | -20516.6322
3.2186 | -18569.8147
3.2136 | -16510.4865
3.2083 | -14620.957
3.2031 | -12885.1247
3.1981 | -11277.9603
3.1928 | -9962.1732
3.1876 | -8877.9843
3.1826 | -7954.3269
3.1773 | -7222.2472
3.1721 | -6603.9714
3.1671 | -6047.1139
3.1618 | -5619.3908
3.1566 | -5314.4793
3.1516 | -5126.8429
3.1463 | -5095.9141
3.1411 | -5139.4032
3.1361 | -5139.9202
3.1308 | -5054.3957
3.1256 | -4802.1764
3.1206 | -4384.0008
3.1156 | -3901.4897
3.1104 | -3417.1406
3.1054 | -2961.0258
3.1001 | -2574.4496
3.0949 | -2253.1159
3.0899 | -1971.3568
3.0843 | -1744.0063
3.0791 | -1560.8786
3.0738 | -1401.3549
3.0685 | -1261.5375
3.0629 | -1150.8299
3.0574 | -1052.4054
3.0518 | -969.9093
3.0468 | -905.9761
3.0416 | -851.2077
3.0363 | -803.162
3.0313 | -758.4035
3.0257 | -719.9001
3.0199 | -681.6471
3.0149 | -649.2457
3.0093 | -626.4346
3.0037 | -605.057
2.9978 | -587.5291
2.9923 | -570.308
2.9873 | -552.3703
2.982 | -534.9805
2.9758 | -519.6551
2.9703 | -508.3269
2.965 | -494.0096
2.9591 | -481.4444
2.9535 | -469.1711
2.9476 | -458.7356
2.9414 | -446.2437
2.9352 | -434.6281
2.929 | -424.3304
2.9222 | -415.4791
2.9172 | -405.0047
2.912 | -397.0728
2.907 | -389.9965
2.9014 | -381.7875
2.8958 | -373.2593
2.8906 | -365.5775
2.8847 | -357.9206
2.8788 | -350.0477
2.8729 | -343.3268
2.8667 | -336.6893
2.8608 | -328.0542
2.8543 | -319.5685
2.8478 | -310.041
2.841 | -302.6214
2.8342 | -295.6331
2.827 | -289.0855
2.8199 | -281.7622
2.8125 | -275.2939
2.8075 | -269.7442
2.8022 | -264.9932
2.7969 | -260.1125
2.7917 | -256.7814
2.7864 | -252.2556
2.7805 | -247.0247
2.7752 | -240.8244
2.7694 | -235.57
2.7635 | -229.4314
2.7573 | -223.8886
2.7511 | -218.7548
2.7449 | -214.3865
2.7384 | -209.3289
2.7315 | -204.2356
2.725 | -199.0255
2.7179 | -194.4305
2.7108 | -188.8848
2.7033 | -183.8145
2.6959 | -178.3099
2.6881 | -172.7321
2.6801 | -167.0393
2.6717 | -161.4267
2.663 | -156.0296
2.6543 | -150.8573
2.645 | -146.1168
2.6354 | -141.3146
2.6255 | -136.6493
2.6205 | -132.3258
2.6153 | -128.3564
2.6097 | -124.5337
2.6041 | -121.2122
2.5985 | -118.7483
2.5926 | -115.7268
2.5864 | -112.7667
2.5806 | -110.0301
2.574 | -107.353
2.5675 | -103.791
2.561 | -100.5327
2.5542 | -97.3648
2.5468 | -94.1094
2.5393 | -91.0757
2.5319 | -88.3695
2.5241 | -85.5161
2.5158 | -82.2756
2.5074 | -78.7455
2.4987 | -75.5059
2.4897 | -72.2186
2.4795 | -68.9637
2.4696 | -65.6246
2.4593 | -62.4674
2.4482 | -59.087
2.4361 | -55.8999
2.4237 | -52.8694
2.4104 | -49.9037
2.397 | -46.8269
2.3821 | -43.8022
2.3657 | -40.8043
2.3487 | -38.0102
2.3307 | -35.4249
2.3111 | -32.7954
2.2894 | -30.2285
2.2668 | -27.7371
2.2414 | -25.4571
2.2144 | -23.2852
2.1834 | -21.3939
2.1509 | -19.7605
2.1152 | -18.0624
2.0768 | -16.9721
2.0365 | -16.1746
2.8149 | 85.6073
2.8314 | 102.1169
2.8515 | 115.1667
2.8574 | 121.0129
2.863 | 127.8781
2.8686 | 134.6336
2.8785 | 141.2977
2.8838 | 149.2661
2.8927 | 157.4255
2.9017 | 166.0669
2.9101 | 173.7099
2.9179 | 180.9815
2.9256 | 188.3219
2.933 | 195.4897
2.9402 | 203.083
2.947 | 211.6635
2.9535 | 219.8478
2.96 | 227.2202
2.9659 | 234.4482
2.9718 | 242.5279
2.9777 | 249.5853
2.9833 | 256.4312
2.9885 | 263.8511
2.9938 | 271.5558
2.9991 | 280.1684
3.0065 | 289.912
3.0137 | 300.2771
3.0205 | 309.0218
3.0273 | 318.4528
3.0338 | 329.5089
3.0403 | 340.7081
3.0465 | 352.0274
3.0521 | 362.3837
3.058 | 371.895
3.0636 | 379.0146
3.0691 | 387.6966
3.0744 | 399.083
3.0797 | 410.5073
3.085 | 422.8395
3.0912 | 434.2868
3.0977 | 446.908
3.1039 | 459.3579
3.1101 | 472.8305
3.116 | 486.6982
3.1215 | 502.2169
3.1271 | 514.8829
3.1327 | 526.6901
3.1377 | 542.6134
3.1429 | 556.5238
3.1482 | 569.293
3.1538 | 584.4007
3.16 | 604.3961
3.1659 | 619.8482
3.1715 | 636.5815
3.1767 | 657.7079
3.182 | 675.5828
3.1876 | 691.2305
3.1932 | 710.0256
3.199 | 735.3065
3.204 | 757.5649
3.2096 | 783.875
3.2155 | 814.0869
3.2207 | 847.0382
3.2257 | 888.1455
3.2313 | 948.767
3.2366 | 1057.8777
3.2421 | 1392.7111
3.2471 | 2225.5896
3.2521 | 3476.2968
3.2573 | 4872.8504
3.2623 | 6035.6993
3.2676 | 6655.2515
3.2728 | 6628.0037
3.2778 | 6237.8705
3.2828 | 5779.0565
3.288 | 5392.8809
3.293 | 5158.746
3.2983 | 5087.4357
3.3035 | 5176.9735
3.3085 | 5401.1662
3.3138 | 5692.861
3.319 | 6058.5203
3.324 | 6596.414
3.3293 | 7814.9826
3.3345 | 11022.8891
3.3395 | 16220.8233
3.3448 | 21632.7732
3.35 | 25728.93
3.355 | 27266.9677
3.3603 | 25877.8308
3.3655 | 22767.6025
3.3705 | 20179.0643
3.3758 | 18631.0734
3.381 | 17842.2311
3.386 | 17229.8058
3.3913 | 16257.431
3.3965 | 14559.3756
3.4015 | 12266.9721
3.4068 | 9832.9915
3.412 | 7779.7446
3.417 | 6172.9876
3.4223 | 4935.9879
3.4275 | 4034.2254
3.4325 | 3343.4395
3.4375 | 2779.5506
3.4427 | 2352.5198
3.4477 | 1999.4695
3.453 | 1710.2411
3.4585 | 1488.2177
3.4635 | 1310.2849
3.4685 | 1157.6053
3.4737 | 1034.4863
3.4787 | 928.6576
3.484 | 829.5037
3.4898 | 749.9503
3.4954 | 677.9884
3.501 | 616.8534
3.5063 | 564.3587
3.5115 | 521.4062
3.5168 | 477.9829
3.5227 | 441.8737
3.5289 | 411.3101
3.5342 | 384.8389
3.5398 | 361.3416
3.5453 | 337.22
3.5515 | 315.751
3.558 | 279.4881
3.5754 | 236.1103
3.5035 | -49.3281
3.4765 | -62.522
3.4523 | -74.5502
3.434 | -84.2569
3.4263 | -94.6285
3.4188 | -104.5041
3.412 | -112.6865
3.4058 | -121.6867
3.4006 | -131.5207
3.3947 | -142.6379
3.3897 | -155.298
3.381 | -170.8268
3.3727 | -188.3004
3.3652 | -207.2218
3.3584 | -226.6086
3.3522 | -249.2895
3.3469 | -275.5435
3.3413 | -308.2494
3.3345 | -344.2983
3.3283 | -388.4329
3.3231 | -444.566
3.3181 | -523.2604
3.3122 | -636.661
3.3063 | -818.234
3.3007 | -1239.2662
3.2955 | -2570.6769
3.2905 | -5557.0013
3.2855 | -9549.465
3.2803 | -13381.9233
3.2753 | -15872.0413
3.2703 | -16507.0293
3.2651 | -15498.7544
3.2601 | -14550.697
3.2548 | -14979.7679
3.2496 | -16718.9361
3.2446 | -19140.1015
3.2393 | -21423.0327
3.2341 | -22635.9187
3.2291 | -22342.9595
3.2238 | -20914.287
3.2186 | -18786.6011
3.2136 | -16422.3345
3.2083 | -14251.6433
3.2031 | -12399.8189
3.1981 | -10825.3289
3.1928 | -9598.3832
3.1876 | -8635.8384
3.1826 | -7827.5845
3.1773 | -7169.2292
3.1721 | -6592.4207
3.1671 | -6053.562
3.1618 | -5598.1247
3.1566 | -5228.0274
3.1516 | -4974.7381
3.1463 | -4878.8785
3.1411 | -4889.7727
3.1361 | -4917.9341
3.1308 | -4892.664
3.1256 | -4729.0594
3.1206 | -4408.4522
3.1156 | -4004.5241
3.1104 | -3566.7971
3.1054 | -3138.2377
3.1001 | -2754.166
3.0949 | -2419.9811
3.0899 | -2122.8548
3.0846 | -1879.0524
3.0794 | -1666.0739
3.0744 | -1490.138
3.0691 | -1344.2028
3.0636 | -1221.3595
3.0583 | -1110.534
3.053 | -1019.1954
3.0471 | -943.8488
3.0419 | -874.531
3.0363 | -824.4312
3.0313 | -778.9916
3.0257 | -737.3911
3.0202 | -699.6316
3.0152 | -668.3002
3.0099 | -638.3613
3.0044 | -611.3134
2.9988 | -586.9649
2.9929 | -565.3503
2.9879 | -546.2827
2.9814 | -530.585
2.9749 | -519.1909
2.9696 | -508.562
2.964 | -495.0552
2.9585 | -479.5125
2.9529 | -463.88
2.9467 | -451.5766
2.9405 | -439.1491
2.9355 | -431.7676
2.9296 | -424.4713
2.9244 | -417.0058
2.9194 | -405.9702
2.9144 | -398.1509
2.9092 | -390.1669
2.9036 | -382.8132
2.8983 | -375.4529
2.8927 | -369.3382
2.8872 | -361.7737
2.8813 | -353.7783
2.8754 | -344.7963
2.8695 | -336.5728
2.8633 | -329.2928
2.8568 | -322.6515
2.8503 | -316.211
2.8438 | -310.586
2.8373 | -302.7754
2.8301 | -294.914
2.8233 | -287.1346
2.8183 | -280.9825
2.8109 | -275.1382
2.8059 | -271.56
2.8007 | -267.3547
2.7954 | -262.2195
2.7904 | -256.5614
2.7849 | -252.3951
2.7793 | -246.9271
2.7734 | -242.1702
2.7681 | -237.3901
2.7622 | -233.5477
2.756 | -228.5372
2.7498 | -224.037
2.7439 | -220.1403
2.7377 | -214.9357
2.7309 | -208.712
2.7244 | -202.9329
2.7176 | -198.1545
2.7105 | -193.1487
2.7033 | -188.3249
2.6959 | -183.8177
2.6884 | -179.4912
2.6807 | -174.9281
2.6726 | -170.0015
2.6646 | -164.4537
2.6562 | -158.9159
2.6475 | -152.7956
2.6382 | -146.9755
2.6289 | -141.8879
2.619 | -138.2513
2.6088 | -134.496
2.6035 | -131.113
2.5985 | -128.2523
2.593 | -124.611
2.5871 | -120.6491
2.5818 | -117.0188
2.5756 | -113.9122
2.5694 | -110.68
2.5632 | -108.5666
2.5567 | -106.5501
2.5502 | -104.0306
2.5437 | -101.0562
2.5368 | -97.6445
2.5297 | -94.2593
2.5223 | -91.1906
2.5145 | -88.4177
2.5068 | -85.6762
2.4987 | -82.6659
2.4903 | -79.2604
2.4817 | -75.8469
2.4724 | -72.5419
2.4627 | -69.4459
2.4528 | -66.7093
2.4423 | -63.9451
2.4314 | -60.9787
2.4203 | -57.8474
2.4082 | -54.6981
2.3955 | -51.5189
2.3818 | -48.5591
2.3676 | -45.6614
2.3524 | -42.8707
2.3363 | -39.9604
2.3186 | -37.0589
2.3003 | -34.2596
2.2798 | -31.6032
2.2572 | -29.0099
2.2336 | -26.5869
2.2076 | -24.3273
2.1785 | -22.1505
2.1468 | -20.1476
2.1121 | -18.1429
2.0743 | -16.7702
2.0312 | -15.7
2.8072 | 83.807
2.8242 | 97.9149
2.8453 | 109.784
2.8515 | 117.111
2.8571 | 124.4092
2.8627 | 130.8301
2.8683 | 137.5969
2.8782 | 145.0199
2.8878 | 153.0331
2.8968 | 160.8809
2.9055 | 168.779
2.9138 | 176.6538
2.9216 | 185.5274
2.929 | 193.5789
2.9365 | 201.3423
2.943 | 208.3241
2.9498 | 215.4585
2.9563 | 222.4619
2.9625 | 229.2367
2.9687 | 236.5683
2.9743 | 243.9121
2.9802 | 251.4503
2.9858 | 258.5076
2.991 | 265.6751
2.9963 | 273.7137
3.0013 | 279.5178
3.0065 | 287.298
3.0133 | 295.4575
3.0183 | 305.5423
3.0251 | 316.1874
3.0316 | 327.0463
3.0381 | 337.3228
3.044 | 346.5693
3.0502 | 356.2826
3.0561 | 365.5547
3.0617 | 374.4419
3.0673 | 384.619
3.0726 | 396.6598
3.0781 | 409.612
3.085 | 422.8296
3.0912 | 435.0899
3.0977 | 447.2173
3.1039 | 459.335
3.1101 | 472.7995
3.116 | 486.6509
3.1215 | 502.1478
3.1271 | 514.8035
3.1327 | 525.5279
3.1377 | 539.1948
3.1429 | 553.8986
3.1482 | 567.5563
3.1541 | 584.7462
3.16 | 604.733
3.1659 | 619.0526
3.1715 | 635.1104
3.1767 | 656.4458
3.1823 | 676.7435
3.1876 | 693.6303
3.1932 | 712.3653
3.199 | 731.3256
3.204 | 749.7564
3.2096 | 776.4411
3.2149 | 811.8979
3.2201 | 846.1134
3.2251 | 884.4553
3.2304 | 934.8495
3.2359 | 1025.9341
3.2409 | 1275.8083
3.2462 | 1958.7086
3.2517 | 3135.5266
3.2567 | 4518.0288
3.2617 | 5796.8708
3.2669 | 6598.9069
3.2719 | 6760.2628
3.2769 | 6417.1448
3.2821 | 5965.7406
3.2871 | 5562.3071
3.2921 | 5271.9304
3.2973 | 5173.9147
3.3023 | 5227.8042
3.3076 | 5389.1743
3.3128 | 5632.9623
3.3178 | 5973.2513
3.3231 | 6442.0646
3.3283 | 7455.5659
3.3333 | 10198.6123
3.3386 | 15120.4012
3.3438 | 20751.2286
3.3488 | 25570.9834
3.3541 | 27924.6081
3.3593 | 27353.3966
3.3643 | 24528.6153
3.3696 | 21744.2414
3.3748 | 20006.0407
3.3798 | 19116.7086
3.3851 | 18356.1879
3.3906 | 17111.5295
3.3956 | 15109.646
3.4006 | 12443.5671
3.4061 | 9750.1593
3.4111 | 7572.5921
3.4161 | 5918.7553
3.4216 | 4688.9346
3.4266 | 3782.8561
3.4316 | 3086.5427
3.4371 | 2542.2684
3.4421 | 2134.9898
3.4474 | 1812.8809
3.453 | 1552.51
3.4582 | 1348.5458
3.4632 | 1176.6434
3.4688 | 1030.01
3.474 | 915.7902
3.4796 | 820.2935
3.4849 | 733.7972
3.4905 | 665.7489
3.4957 | 604.053
3.5007 | 548.6142
3.5066 | 499.4435
3.5125 | 458.6016
3.5187 | 421.8171
3.5252 | 391.3146
3.5308 | 364.0269
3.5363 | 337.5168
3.5425 | 312.2435
3.5494 | 288.4885
3.5565 | 258.7536
3.5723 | 226.2601
3.5088 | -48.37
3.4805 | -56.3363
3.4678 | -64.2113
3.4573 | -71.873
3.4474 | -79.6656
3.4387 | -87.3166
3.4309 | -95.1286
3.4235 | -103.0162
3.4167 | -111.1117
3.4105 | -119.646
3.4046 | -130.0237
3.3993 | -141.1795
3.394 | -154.0208
3.3854 | -168.6364
3.377 | -185.2398
3.3692 | -202.5246
3.3624 | -222.5271
3.3562 | -245.9511
3.3503 | -272.2925
3.3451 | -302.8203
3.3382 | -341.7187
3.332 | -389.5345
3.3262 | -451.2706
3.32 | -528.0512
3.3144 | -635.1015
3.3088 | -802.0234
3.3038 | -1175.1594
3.2983 | -2458.2853
3.2933 | -5516.6893
3.2883 | -9597.4262
3.2831 | -13632.6528
3.2781 | -16270.1818
3.2731 | -16897.1513
3.2679 | -15761.8447
3.2629 | -14711.5052
3.2579 | -15040.2005
3.2527 | -15103.7462
3.2477 | -19132.3846
3.2424 | -25082.8622