## Sheet1
Voltage (V) | dQ/dV (mAh/V)
3.5491 | -40.0783
3.5162 | -46.5454
3.5001 | -53.2425
3.4734 | -60.4714
3.4623 | -67.7353
3.4523 | -74.7009
3.4427 | -81.5727
3.4343 | -88.4023
3.4263 | -95.7899
3.4192 | -103.1117
3.4123 | -110.3855
3.4061 | -117.0566
3.4002 | -124.8684
3.3947 | -134.2528
3.3891 | -146.4009
3.3795 | -161.1329
3.3708 | -178.3184
3.363 | -196.7876
3.3559 | -216.1691
3.3494 | -236.2488
3.3435 | -259.2184
3.3382 | -285.5507
3.333 | -318.2552
3.3265 | -354.4048
3.3203 | -401.987
3.3153 | -462.9905
3.3103 | -540.7438
3.3048 | -654.9929
3.2995 | -853.6254
3.2945 | -1274.3714
3.2893 | -2284.2798
3.2843 | -4318.5285
3.2793 | -7204.7529
3.2741 | -10216.7942
3.2691 | -12620.141
3.2641 | -13973.0626
3.2586 | -14536.6588
3.2536 | -15039.1971
3.2486 | -16367.3021
3.2434 | -18341.548
3.2384 | -20165.8146
3.2331 | -21201.9275
3.2279 | -21198.1706
3.2229 | -20139.239
3.2176 | -18515.8901
3.2124 | -16894.8056
3.2074 | -15289.1479
3.2021 | -13700.3708
3.1969 | -12282.5149
3.1919 | -10937.3878
3.1866 | -9695.6326
3.1814 | -8695.5151
3.1764 | -7853.8917
3.1711 | -7135.1191
3.1659 | -6571.5212
3.1609 | -6078.0415
3.1556 | -5627.2455
3.1504 | -5270.9057
3.1454 | -4979.8988
3.1401 | -4751.0367
3.1349 | -4623.5369
3.1299 | -4534.6244
3.1246 | -4460.8465
3.1194 | -4378.8864
3.1144 | -4219.1389
3.1094 | -3959.5981
3.1042 | -3640.2449
3.0992 | -3269.0865
3.0939 | -2889.9049
3.0887 | -2578.6902
3.0837 | -2309.8977
3.0784 | -2074.9015
3.0732 | -1880.5102
3.0682 | -1714.9005
3.0629 | -1562.9991
3.0574 | -1445.4407
3.0524 | -1341.2957
3.0471 | -1237.2933
3.0419 | -1143.905
3.0366 | -1062.2255
3.0313 | -983.755
3.0257 | -925.3331
3.0205 | -872.4906
3.0155 | -819.1832
3.0096 | -771.372
3.0044 | -733.6324
2.9994 | -700.8965
2.9932 | -670.794
2.9882 | -647.9405
2.983 | -623.3904
2.9771 | -598.0786
2.9715 | -575.443
2.9665 | -560.8141
2.9603 | -543.3487
2.9538 | -527.0952
2.9476 | -511.9029
2.942 | -497.6093
2.9361 | -483.7615
2.9306 | -471.2922
2.9247 | -462.8296
2.9188 | -450.7723
2.9138 | -440.1512
2.9079 | -430.0761
2.9014 | -421.3612
2.8946 | -410.2181
2.8896 | -399.4732
2.8844 | -391.4452
2.8791 | -385.1761
2.8735 | -378.5846
2.8679 | -373.1409
2.8627 | -368.2312
2.8568 | -361.2864
2.8509 | -352.2957
2.8453 | -343.7412
2.8391 | -335.6887
2.8329 | -327.6283
2.8264 | -321.7056
2.8199 | -314.6631
2.8134 | -308.2429
2.8069 | -300.4415
2.8019 | -294.2072
2.7951 | -288.0401
2.7901 | -284.0288
2.783 | -279.2498
2.778 | -274.316
2.7728 | -268.8306
2.7678 | -264.1005
2.7625 | -259.2532
2.757 | -253.1309
2.7517 | -247.6761
2.7461 | -243.621
2.7402 | -239.2354
2.7343 | -236.2322
2.7287 | -231.9254
2.7225 | -227.2283
2.7167 | -221.9517
2.7101 | -217.4387
2.7036 | -212.7396
2.6974 | -208.0004
2.6906 | -202.589
2.6838 | -196.812
2.6767 | -191.6455
2.6692 | -187.1913
2.6621 | -182.4849
2.6543 | -178.0123
2.6466 | -172.7697
2.6385 | -167.5365
2.6302 | -161.9175
2.6218 | -156.1381
2.6128 | -150.3451
2.6035 | -144.6901
2.5939 | -140.3361
2.584 | -136.1869
2.5787 | -132.7264
2.5737 | -129.9241
2.5682 | -127.1485
2.5626 | -124.1491
2.5573 | -121.6332
2.5514 | -119.3866
2.5455 | -116.4602
2.5396 | -114.1229
2.5337 | -111.2019
2.5272 | -108.0084
2.521 | -104.5548
2.5142 | -101.6842
2.5074 | -98.9564
2.5003 | -96.8829
2.4931 | -94.2169
2.4857 | -91.515
2.4786 | -88.3982
2.4702 | -85.1392
2.4621 | -81.8886
2.4538 | -79.2921
2.4448 | -76.4702
2.4358 | -73.2829
2.4265 | -70.189
2.4166 | -66.8979
2.406 | -63.6216
2.3952 | -60.5925
2.3837 | -57.8317
2.3716 | -54.9782
2.3589 | -52.1693
2.3459 | -49.3209
2.3316 | -46.4991
2.3167 | -43.571
2.3006 | -40.7954
2.2839 | -38.0245
2.2653 | -35.3623
2.2457 | -32.7596
2.2243 | -30.3322
2.2014 | -28.0497
2.1766 | -25.9458
2.1493 | -24.0672
2.1202 | -22.4847
2.0889 | -20.8697
2.0554 | -19.9882
2.0207 | -19.4604
2.8112 | 89.1436
2.8273 | 103.003
2.8472 | 114.5637
2.8531 | 121.4422
2.8586 | 128.5237
2.8639 | 135.0514
2.8695 | 142.2016
2.8791 | 150.5897
2.8881 | 159.1166
2.8971 | 166.6136
2.9051 | 173.6818
2.9132 | 181.4678
2.921 | 188.2716
2.9284 | 196.355
2.9352 | 205.7898
2.9423 | 214.0715
2.9489 | 221.156
2.9547 | 228.0544
2.9609 | 233.5175
2.9671 | 239.2455
2.9727 | 246.3202
2.9786 | 254.9137
2.9839 | 263.7677
2.9892 | 272.8532
2.9944 | 279.861
3.0016 | 287.3407
3.0087 | 295.5188
3.0137 | 304.5634
3.0205 | 315.7806
3.027 | 327.0858
3.0335 | 336.7112
3.0394 | 344.9929
3.0456 | 355.6486
3.0515 | 364.5655
3.0574 | 374.7267
3.0626 | 384.3026
3.0682 | 396.3903
3.0735 | 406.4979
3.0806 | 419.5793
3.0868 | 431.5047
3.0918 | 443.4977
3.098 | 453.511
3.1042 | 466.6644
3.1101 | 480.3498
3.116 | 496.0475
3.1215 | 507.1609
3.1271 | 519.2071
3.1321 | 531.3439
3.1377 | 543.9688
3.1429 | 557.6319
3.1488 | 575.6806
3.1538 | 594.523
3.1597 | 610.6847
3.1653 | 626.3968
3.1708 | 644.5903
3.1761 | 661.5205
3.1817 | 680.5058
3.1876 | 702.3851
3.1935 | 727.6289
3.1994 | 749.4319
3.2049 | 771.3454
3.2102 | 796.682
3.2155 | 821.5551
3.2207 | 853.7774
3.2263 | 897.3818
3.2319 | 948.6464
3.2372 | 1057.4425
3.2424 | 1359.1831
3.2474 | 2061.641
3.2527 | 3187.9947
3.2579 | 4471.3635
3.2629 | 5529.4113
3.2679 | 6122.4712
3.2731 | 6183.4432
3.2781 | 5856.6831
3.2831 | 5469.3224
3.2883 | 5156.3771
3.2933 | 4928.1867
3.2983 | 4828.9813
3.3035 | 4885.7626
3.3085 | 5056.9589
3.3138 | 5311.6553
3.319 | 5608.0871
3.324 | 5957.917
3.3293 | 6573.0499
3.3345 | 8055.0995
3.3395 | 11454.526
3.3448 | 16334.1893
3.35 | 21045.08
3.355 | 24231.1483
3.3603 | 25124.276
3.3655 | 23611.1033
3.3705 | 20954.3706
3.3758 | 18829.0078
3.381 | 17421.0985
3.386 | 16320.7681
3.3913 | 15391.5833
3.3965 | 14331.1455
3.4015 | 12821.5962
3.4068 | 10948.8294
3.412 | 9067.5107
3.417 | 7385.8213
3.4223 | 5981.1134
3.4275 | 4922.3844
3.4325 | 4104.7603
3.4375 | 3441.1118
3.4427 | 2941.7557
3.4477 | 2529.8753
3.453 | 2184.4337
3.4582 | 1916.0251
3.4632 | 1689.9722
3.4685 | 1491.1523
3.4737 | 1331.6185
3.4787 | 1193.5431
3.4843 | 1064.5299
3.4898 | 959.6889
3.4951 | 873.9502
3.5001 | 793.6346
3.5063 | 727.9214
3.5119 | 672.9197
3.5171 | 620.9484
3.523 | 574.8858
3.5289 | 536.5641
3.5342 | 504.0332
3.5398 | 470.2731
3.5456 | 436.422
3.5518 | 404.5874
3.5571 | 363.5908
3.5723 | 318.1173
3.4988 | -47.6279
3.4706 | -61.8389
3.4471 | -74.6609
3.4288 | -84.5879
3.4204 | -94.905
3.4136 | -104.0067
3.4068 | -113.138
3.4006 | -121.155
3.3947 | -130.3246
3.3897 | -140.8189
3.3844 | -154.2553
3.3751 | -171.0857
3.3668 | -190.2354
3.3593 | -210.3842
3.3531 | -230.9413
3.3469 | -255.1486
3.3413 | -282.257
3.3361 | -314.3801
3.3296 | -354.8604
3.3237 | -407.3676
3.3181 | -475.6379
3.3119 | -572.0045
3.3069 | -714.2268
3.3014 | -971.9292
3.2964 | -1591.2205
3.2911 | -3149.4423
3.2859 | -5988.6826
3.2809 | -9424.0661
3.2759 | -12505.1296
3.2707 | -14247.7635
3.2657 | -14419.8008
3.2607 | -13517.1045
3.2555 | -12876.334
3.2505 | -13406.1497
3.2455 | -15217.3317
3.2403 | -17570.4936
3.235 | -19662.4517
3.23 | -20868.1145
3.2248 | -20859.3717
3.2195 | -19764.8064
3.2145 | -18048.6596
3.2093 | -16153.3242
3.2043 | -14242.3472
3.199 | -12474.7612
3.1938 | -10967.2474
3.1888 | -9749.0863
3.1835 | -8742.0119
3.1783 | -7889.3442
3.1733 | -7234.7535
3.168 | -6653.8986
3.1628 | -6127.5225
3.1578 | -5679.8459
3.1525 | -5261.7283
3.1473 | -4896.3242
3.1423 | -4622.3703
3.137 | -4413.2301
3.1318 | -4283.4289
3.1268 | -4240.0138
3.1218 | -4201.8649
3.1166 | -4118.9286
3.1116 | -3985.6087
3.1063 | -3758.2976
3.1011 | -3460.1788
3.0961 | -3151.4529
3.0908 | -2849.8073
3.0856 | -2561.6421
3.0806 | -2311.2708
3.0753 | -2079.4982
3.0701 | -1878.0705
3.0651 | -1708.3883
3.0598 | -1563.5561
3.0546 | -1436.8212
3.0493 | -1335.2153
3.0443 | -1238.2578
3.0388 | -1147.3387
3.0335 | -1070.5154
3.0282 | -992.4443
3.023 | -925.007
3.018 | -873.7673
3.013 | -830.222
3.0078 | -785.7894
3.0028 | -749.4166
2.9972 | -714.4696
2.992 | -677.0029
2.9861 | -646.3382
2.9808 | -623.7523
2.9749 | -598.5842
2.969 | -577.1649
2.9634 | -560.8659
2.9582 | -543.6223
2.9529 | -527.9606
2.9479 | -517.6225
2.9423 | -505.7123
2.9368 | -491.6671
2.9315 | -477.2939
2.9253 | -463.1378
2.9194 | -450.0103
2.9132 | -440.5032
2.9067 | -431.2505
2.9005 | -422.9086
2.8955 | -416.4017
2.8887 | -407.3256
2.8819 | -398.3164
2.8769 | -389.1799
2.8714 | -380.8356
2.8658 | -373.2504
2.8602 | -366.6316
2.8546 | -361.5134
2.849 | -355.7019
2.8428 | -347.8042
2.8369 | -339.5025
2.8311 | -331.8793
2.8245 | -323.521
2.818 | -316.2936
2.8115 | -312.5229
2.8047 | -306.7963
2.7979 | -299.5507
2.7914 | -292.1938
2.7864 | -285.9548
2.7814 | -280.3986
2.774 | -276.4257
2.7666 | -272.331
2.7616 | -268.3692
2.7563 | -262.9801
2.7508 | -258.0089
2.7458 | -254.8772
2.7402 | -251.0341
2.7343 | -245.8941
2.7291 | -240.8572
2.7232 | -237.0454
2.7173 | -231.4271
2.7111 | -226.9289
2.7052 | -222.3963
2.699 | -217.1196
2.6925 | -211.355
2.686 | -206.2755
2.6791 | -202.8273
2.6723 | -198.895
2.6652 | -195.2433
2.6584 | -190.6028
2.6509 | -185.9605
2.6435 | -180.2209
2.6357 | -175.0507
2.628 | -169.3199
2.6196 | -163.8656
2.6112 | -158.4196
2.6023 | -153.6864
2.5933 | -149.1349
2.584 | -144.8607
2.5744 | -140.3155
2.5694 | -136.8876
2.5595 | -133.5414
2.5539 | -130.6085
2.5489 | -127.3175
2.5434 | -125.0014
2.5378 | -122.0225
2.5319 | -119.2278
2.5263 | -116.3524
2.5204 | -113.7943
2.5142 | -110.9123
2.5077 | -108.3181
2.5015 | -105.951
2.495 | -103.5755
2.4882 | -100.8132
2.4813 | -97.8211
2.4742 | -95.0587
2.4671 | -92.0537
2.4593 | -89.1815
2.4516 | -86.3812
2.4435 | -83.7657
2.4352 | -80.8845
2.4268 | -77.772
2.4178 | -74.7912
2.4085 | -71.9052
2.3986 | -69.3048
2.3887 | -66.5997
2.3784 | -63.7115
2.3676 | -60.6695
2.3561 | -57.4759
2.3437 | -54.3516
2.3313 | -51.3477
2.3177 | -48.4785
2.3031 | -45.5385
2.2879 | -42.7205
2.2718 | -40.0289
2.2544 | -37.2663
2.2355 | -34.5188
2.2157 | -31.8355
2.1937 | -29.2542
2.1698 | -26.7975
2.1437 | -24.6065
2.1149 | -22.4168
2.0839 | -20.7736
2.0507 | -19.3966
2.8053 | 79.614
2.8233 | 99.0576
2.8435 | 113.9002
2.8497 | 119.2628
2.8552 | 125.6285
2.8605 | 131.1702
2.8661 | 136.7694
2.8714 | 143.6486
2.8807 | 151.6486
2.89 | 159.9814
2.8986 | 167.532
2.907 | 175.5612
2.9148 | 182.87
2.9225 | 190.2427
2.9296 | 197.1459
2.9368 | 204.2045
2.9436 | 211.9744
2.9501 | 219.8907
2.9566 | 227.2612
2.9625 | 234.4792
2.9684 | 242.5438
2.9743 | 249.5905
2.9799 | 256.4341
2.9851 | 264.0007
2.9904 | 271.9873
2.9957 | 280.9251
3.0031 | 291.4854
3.0102 | 301.6012
3.0171 | 311.3217
3.0236 | 319.4706
3.0304 | 327.7993
3.0366 | 337.5905
3.0428 | 348.8742
3.049 | 360.8253
3.0546 | 373.358
3.0602 | 382.8931
3.0657 | 390.7522
3.0707 | 398.5002
3.0763 | 409.5412
3.0831 | 420.6967
3.0881 | 434.5135
3.0943 | 449.2056
3.1005 | 464.5984
3.1067 | 476.9716
3.1125 | 490.5942
3.1178 | 502.7135
3.1237 | 513.976
3.129 | 524.3963
3.1343 | 538.362
3.1395 | 552.2967
3.1445 | 566.5575
3.1507 | 584.3784
3.1566 | 603.7658
3.1625 | 623.1071
3.168 | 639.2768
3.1733 | 654.0371
3.1786 | 669.5744
3.1839 | 687.6044
3.1901 | 710.6763
3.1959 | 738.4914
3.2015 | 761.4092
3.2071 | 782.5448
3.2121 | 803.1027
3.2176 | 835.2475
3.2226 | 868.7778
3.2285 | 914.7264
3.2335 | 978.3007
3.2387 | 1104.6549
3.2443 | 1457.7533
3.2493 | 2301.2749
3.2545 | 3490.9338
3.2598 | 4746.9427
3.2648 | 5738.048
3.27 | 6223.6774
3.2753 | 6122.5403
3.2803 | 5745.3903
3.2855 | 5370.7299
3.2908 | 5076.6727
3.2958 | 4897.419
3.301 | 4879.4085
3.306 | 4989.45
3.311 | 5175.8591
3.3162 | 5414.5686
3.3212 | 5733.3128
3.3262 | 6145.6394
3.3314 | 6890.8959
3.3364 | 8913.2526
3.3417 | 13042.407
3.3469 | 17948.5599
3.3519 | 22435.9845
3.3572 | 24981.7497
3.3624 | 25205.6336
3.3674 | 23221.9655
3.3727 | 20945.2218
3.3779 | 19178.9936
3.3829 | 17932.8271
3.3882 | 16945.0752
3.3934 | 15828.5459
3.3984 | 14372.9253
3.4037 | 12490.3379
3.4089 | 10363.1989
3.4139 | 8327.1303
3.4192 | 6673.7149
3.4244 | 5407.4932
3.4294 | 4416.6691
3.4347 | 3670.1611
3.4399 | 3089.2289
3.4449 | 2624.0862
3.4499 | 2256.9106
3.4551 | 1961.6486
3.4601 | 1702.4913
3.4657 | 1504.2994
3.4709 | 1344.9285
3.4759 | 1201.9746
3.4809 | 1081.9433
3.4861 | 976.5263
3.4914 | 879.6682
3.4967 | 799.2069
3.5022 | 733.8167
3.5081 | 673.7963
3.5131 | 623.5346
3.5187 | 578.7822
3.5249 | 536.201
3.5301 | 497.2111
3.5357 | 463.7408
3.5416 | 434.8459
3.5466 | 405.9525
3.5537 | 376.9539
3.5587 | 344.0525
3.5751 | 309.3714
3.5001 | -50.7101
3.4731 | -57.156
3.4607 | -64.19
3.4499 | -72.4419
3.4402 | -80.5369
3.4316 | -88.4758
3.4238 | -96.7372
3.4167 | -105.4848
3.4099 | -113.7451
3.4037 | -122.2416
3.3984 | -131.348
3.3928 | -142.3518
3.3878 | -154.9072
3.3785 | -170.4388
3.3705 | -187.7085
3.363 | -207.3832
3.3562 | -230.7003
3.35 | -257.8689
3.3444 | -288.6567
3.3373 | -324.6947
3.3308 | -369.6264
3.3249 | -421.6398
3.3196 | -490.2087
3.3141 | -588.0412
3.3088 | -748.3175
3.3035 | -1060.7599
3.2976 | -1848.1497
3.2924 | -3734.0912
3.2874 | -6982.806
3.2824 | -10632.7211
3.2772 | -13573.5626
3.2722 | -14932.4097
3.2672 | -14670.4642
3.262 | -13490.7134
3.257 | -13007.664
3.2517 | -14091.4786
3.2465 | -15009.3314
3.2415 | -18831.6578
3.2362 | -24065.717