## Sheet1
Voltage (V) | dQ/dV (mAh/V)
3.1451 | -6025.4493
3.1296 | -5078.5599
3.1144 | -5899.8999
3.0992 | -10314.6573
3.0877 | -13651.9381
3.0825 | -17564.1389
3.0775 | -21032.4568
3.0722 | -22547.5955
3.067 | -21817.8059
3.062 | -19586.5681
3.0567 | -17384.9624
3.0515 | -15617.577
3.0465 | -13976.0675
3.0412 | -12486.9901
3.036 | -11101.6941
3.031 | -9867.594
3.0257 | -8871.8999
3.0205 | -8046.0288
3.0155 | -7296.5105
3.0102 | -6669.799
3.005 | -6116.2797
3 | -5645.5307
2.9947 | -5355.1376
2.9895 | -5249.5473
2.9845 | -5287.4703
2.9792 | -5398.3774
2.974 | -5442.8935
2.969 | -5287.483
2.964 | -4936.4305
2.9588 | -4452.0738
2.9538 | -3907.6951
2.9485 | -3382.728
2.9433 | -2918.2814
2.9383 | -2513.7617
2.933 | -2165.5876
2.9278 | -1870.5105
2.9225 | -1634.2728
2.9172 | -1440.0984
2.9117 | -1277.2122
2.9061 | -1150.6962
2.9008 | -1052.2843
2.8958 | -969.4919
2.8906 | -903.1951
2.8856 | -851.6027
2.8803 | -804.0721
2.8751 | -756.9607
2.8698 | -720.4841
2.8648 | -685.9725
2.8586 | -652.9028
2.8534 | -627.7189
2.8478 | -606.9997
2.8419 | -585.9092
2.836 | -567.6352
2.8301 | -551.4244
2.8236 | -534.8868
2.8183 | -519.9075
2.8118 | -505.8805
2.8062 | -491.7655
2.8007 | -477.0119
2.7948 | -462.6816
2.7886 | -450.8123
2.7827 | -439.4491
2.7777 | -430.5728
2.7715 | -420.059
2.7647 | -411.9513
2.7597 | -403.3442
2.7545 | -395.7617
2.7492 | -388.3767
2.7439 | -381.2803
2.7384 | -373.2335
2.7328 | -363.5898
2.7272 | -354.0596
2.7213 | -345.7878
2.7151 | -339.111
2.7089 | -333.4762
2.7027 | -326.7393
2.6965 | -317.1095
2.69 | -308.0652
2.6832 | -299.6858
2.6782 | -293.3507
2.6714 | -288.105
2.6643 | -282.9591
2.6593 | -276.0128
2.6543 | -269.9603
2.6491 | -266.0307
2.6438 | -261.4947
2.6385 | -255.9636
2.6333 | -250.0555
2.6277 | -244.668
2.6218 | -238.8969
2.6159 | -234.5724
2.6103 | -230.5939
2.6041 | -225.9423
2.5979 | -220.607
2.5917 | -215.5957
2.5852 | -210.0347
2.5787 | -204.0843
2.5719 | -198.4186
2.5647 | -193.2751
2.5576 | -188.3352
2.5502 | -183.2904
2.5427 | -178.1579
2.535 | -172.5145
2.5266 | -166.8557
2.5186 | -161.0099
2.5099 | -155.5833
2.5009 | -149.8734
2.4916 | -145.1184
2.482 | -141.0609
2.477 | -137.3532
2.472 | -133.6166
2.4668 | -130.1057
2.4615 | -126.709
2.4559 | -124.0173
2.4503 | -121.1619
2.4445 | -118.4058
2.4389 | -114.8734
2.4327 | -111.1178
2.4265 | -107.6226
2.42 | -104.5421
2.4131 | -101.5888
2.4066 | -98.5855
2.3995 | -95.5534
2.3921 | -91.7641
2.3846 | -88.0259
2.3769 | -84.3601
2.3685 | -80.8457
2.3598 | -77.7502
2.3508 | -74.8278
2.3415 | -71.6655
2.3322 | -68.2369
2.322 | -64.5346
2.3108 | -60.9252
2.2997 | -57.4826
2.2873 | -54.4011
2.2749 | -51.0515
2.2609 | -47.8734
2.2467 | -44.6758
2.2309 | -41.6696
2.2141 | -38.8174
2.1964 | -36.0754
2.1766 | -33.4997
2.1564 | -31.0144
2.1335 | -28.7687
2.109 | -26.7248
2.083 | -24.5304
2.0545 | -23.1449
2.025 | -22.1472
3.0124 | 98.6933
3.0341 | 112.3565
3.0459 | 124.6502
3.0515 | 134.0492
3.0567 | 143.5292
3.0664 | 152.8405
3.0753 | 161.8655
3.084 | 170.4334
3.0921 | 178.6988
3.0998 | 187.1291
3.1073 | 196.1115
3.1144 | 205.8757
3.1212 | 214.8566
3.1277 | 223.2484
3.1336 | 231.1706
3.1398 | 238.9439
3.1457 | 245.146
3.1513 | 252.4153
3.1566 | 260.0224
3.1622 | 267.921
3.1674 | 274.6109
3.1724 | 282.5979
3.1795 | 291.6947
3.1845 | 302.5018
3.1916 | 313.8657
3.1981 | 325.4194
3.2043 | 335.9084
3.2105 | 345.1211
3.2167 | 353.922
3.2226 | 362.718
3.2282 | 370.9897
3.2338 | 379.7621
3.2393 | 387.3434
3.2449 | 397.4968
3.2499 | 408.927
3.2552 | 423.4484
3.2617 | 435.4551
3.2682 | 448.2818
3.2741 | 458.8465
3.2803 | 470.0369
3.2862 | 478.9475
3.2921 | 488.671
3.2976 | 498.5816
3.3032 | 509.3705
3.3088 | 521.1131
3.3141 | 534.949
3.3193 | 550.5229
3.3243 | 562.4992
3.3293 | 576.173
3.3351 | 589.1492
3.3401 | 605.4669
3.3457 | 624.0268
3.3513 | 643.5512
3.3568 | 664.0246
3.3618 | 686.3352
3.3671 | 709.833
3.373 | 732.5532
3.3785 | 757.6723
3.3841 | 783.9732
3.3894 | 803.833
3.3947 | 833.1883
3.4002 | 871.3316
3.4055 | 926.0514
3.4108 | 1018.5751
3.4164 | 1285.1112
3.4216 | 1955.9519
3.4269 | 3107.2895
3.4319 | 4488.7017
3.4371 | 5720.4047
3.4421 | 6463.4885
3.4471 | 6604.5575
3.4523 | 6258.2868
3.4573 | 5792.144
3.4623 | 5412.8104
3.4675 | 5178.6683
3.4728 | 5091.865
3.4778 | 5147.0089
3.483 | 5312.6929
3.488 | 5536.1445
3.4933 | 5803.9408
3.4985 | 6211.495
3.5035 | 6998.1248
3.5088 | 9153.1064
3.514 | 13587.7497
3.519 | 18544.503
3.5243 | 22509.096
3.5295 | 24638.5989
3.5345 | 24638.2421
3.5398 | 22707.9827
3.545 | 20859.9833
3.55 | 19830.1084
3.5553 | 18540.3045
3.5605 | 16974.2233
3.5655 | 14297.3811
3.5807 | 11099.2416
3.3007 | -60.3939
3.2787 | -72.7287
3.2579 | -84.6996
3.2418 | -95.9907
3.2347 | -107.4212
3.2285 | -118.0773
3.2223 | -130.0418
3.217 | -144.1462
3.2068 | -161.1018
3.1981 | -179.7042
3.1904 | -201.2503
3.1835 | -225.2324
3.177 | -253.0171
3.1715 | -284.2977
3.1665 | -322.748
3.16 | -372.7527
3.1541 | -431.4892
3.1488 | -509.5687
3.1436 | -629.4826
3.1386 | -840.8137
3.1333 | -1967.731
3.1277 | -5538.1371
3.1225 | -10506.7749
3.1175 | -15157.8206
3.1125 | -17954.2841
3.1073 | -18388.5983
3.102 | -16782.8474
3.097 | -15564.1331
3.0918 | -16447.1889
3.0868 | -18678.7669
3.0815 | -21000.2206
3.0763 | -22580.2387
3.0713 | -22771.1599
3.066 | -21583.7947
3.0608 | -19492.6557
3.0558 | -17241.5845
3.0505 | -14990.4209
3.0453 | -13032.8909
3.0403 | -11452.7664
3.035 | -10155.199
3.0298 | -9082.6587
3.0248 | -8231.7793
3.0195 | -7516.8453
3.0143 | -6872.5253
3.0093 | -6304.9267
3.004 | -5780.0216
2.9988 | -5349.0332
2.9938 | -5087.2943
2.9885 | -4978.05
2.9833 | -4997.9749
2.9783 | -5063.1063
2.973 | -5032.4182
2.9678 | -4858.4842
2.9628 | -4560.9582
2.9578 | -4161.6636
2.9526 | -3718.8779
2.9476 | -3304.6036
2.9423 | -2906.4668
2.9371 | -2535.5435
2.9321 | -2218.8541
2.9268 | -1944.9363
2.9216 | -1711.0996
2.9163 | -1528.6535
2.911 | -1379.6444
2.9055 | -1249.4174
2.9005 | -1141.1707
2.8955 | -1043.3507
2.89 | -960.9345
2.885 | -894.9996
2.8794 | -838.4394
2.8735 | -785.4213
2.8683 | -743.353
2.8627 | -707.1235
2.8574 | -673.0838
2.8524 | -644.1367
2.8472 | -620.7012
2.8413 | -596.6975
2.8354 | -575.8204
2.8295 | -561.6091
2.8245 | -545.845
2.8193 | -530.0342
2.8143 | -516.0675
2.8087 | -502.3183
2.8031 | -485.7134
2.7976 | -470.0853
2.7917 | -458.2236
2.7855 | -446.0816
2.7805 | -437.0276
2.7746 | -429.3027
2.7681 | -421.3682
2.7613 | -410.2266
2.7563 | -400.2112
2.7511 | -393.6033
2.7458 | -386.5282
2.7402 | -378.5674
2.7349 | -369.8791
2.7294 | -363.0839
2.7235 | -354.3474
2.7173 | -346.414
2.7117 | -339.8431
2.7055 | -331.9971
2.699 | -322.7004
2.6928 | -316.0806
2.686 | -310.0472
2.6791 | -302.4242
2.6726 | -295.2453
2.6655 | -288.2881
2.6605 | -280.7959
2.6531 | -274.9038
2.6481 | -270.2747
2.6404 | -265.3515
2.6351 | -260.8867
2.6298 | -255.4595
2.6243 | -249.5964
2.619 | -243.0798
2.6131 | -238.6805
2.6072 | -233.8825
2.601 | -230.0034
2.5954 | -225.135
2.5892 | -219.97
2.5827 | -215.1446
2.5762 | -210.6931
2.5694 | -207.0043
2.5632 | -202.4782
2.5561 | -197.4859
2.5489 | -191.2235
2.5418 | -185.836
2.5344 | -180.7239
2.5266 | -175.172
2.5186 | -169.8956
2.5105 | -164.7807
2.5021 | -159.2594
2.4934 | -153.4986
2.4844 | -147.7239
2.4748 | -142.9599
2.4652 | -138.8672
2.46 | -136.1516
2.455 | -133.5434
2.4497 | -130.5191
2.4445 | -127.2368
2.4392 | -124.7566
2.4333 | -121.8713
2.4274 | -119.0449
2.4221 | -115.8751
2.4159 | -112.2238
2.4097 | -108.3201
2.4032 | -105.5837
2.3964 | -103.1843
2.3899 | -100.5359
2.3831 | -97.7192
2.3759 | -94.6651
2.3685 | -91.3612
2.3608 | -88.1865
2.3533 | -84.7994
2.3449 | -81.5794
2.3363 | -78.1976
2.3273 | -75.0652
2.3183 | -71.8123
2.3087 | -68.4327
2.2984 | -64.9878
2.2876 | -61.7665
2.2764 | -58.7054
2.2646 | -55.6245
2.2522 | -52.5111
2.2389 | -49.4684
2.2247 | -46.5049
2.2098 | -43.6268
2.194 | -40.7967
2.1769 | -38.0881
2.1586 | -35.3991
2.1385 | -32.827
2.118 | -30.3044
2.0948 | -27.9688
2.0696 | -25.6655
2.0421 | -23.9069
2.0126 | -22.4145
2.9978 | 88.2699
3.014 | 104.443
3.0341 | 118.0102
3.0394 | 126.062
3.0453 | 134.7181
3.0552 | 142.5673
3.0602 | 152.1014
3.0695 | 161.2617
3.0781 | 170.7284
3.0859 | 179.2847
3.0939 | 188.225
3.1011 | 196.641
3.1085 | 206.1542
3.115 | 215.1811
3.1215 | 223.4338
3.1277 | 229.6509
3.1336 | 236.1968
3.1395 | 244.4668
3.1454 | 252.4106
3.151 | 259.8388
3.156 | 266.8243
3.1612 | 273.3493
3.1665 | 279.3395
3.1715 | 286.9374
3.1786 | 295.411
3.1857 | 305.8144
3.1925 | 317.4059
3.1994 | 328.0946
3.2056 | 336.3649
3.2114 | 343.8474
3.2176 | 351.7473
3.2238 | 358.8393
3.2297 | 367.5267
3.235 | 376.5968
3.2406 | 386.1902
3.2462 | 396.0323
3.2533 | 408.3409
3.2583 | 421.6797
3.2648 | 433.121
3.2713 | 443.6028
3.2775 | 454.1402
3.2837 | 467.8676
3.2896 | 482.039
3.2955 | 493.5182
3.301 | 501.4975
3.3063 | 509.5412
3.3119 | 517.7562
3.3175 | 525.3743
3.324 | 536.0529
3.3302 | 547.8751
3.3355 | 562.3432
3.3417 | 576.8469
3.3479 | 596.8808
3.3534 | 614.4397
3.3593 | 636.1092
3.3646 | 656.2183
3.3702 | 681.4841
3.3761 | 708.6365
3.382 | 734.8185
3.3878 | 755.6753
3.3931 | 783.0751
3.3984 | 814.4772
3.404 | 850.315
3.4095 | 907.9337
3.4148 | 1000.8724
3.4204 | 1236.4191
3.4254 | 1884.1007
3.4306 | 3040.6477
3.4359 | 4399.0011
3.4409 | 5665.1944
3.4461 | 6452.0983
3.4511 | 6611.3506
3.4561 | 6264.258
3.4613 | 5810.0418
3.4663 | 5399.7252
3.4716 | 5133.1803
3.4768 | 5046.7696
3.4818 | 5104.1018
3.4871 | 5294.1617
3.4923 | 5528.6646
3.4973 | 5802.8193
3.5026 | 6211.1931
3.5078 | 6988.0635
3.5128 | 9293.4409
3.5181 | 14395.8525
3.5233 | 20523.9459
3.5283 | 26108.5773
3.5336 | 29102.2434
3.5388 | 28988.1776
3.5438 | 25979.3776
3.5491 | 22973.0603
3.5543 | 20487.918
3.5593 | 17819.3179
3.5646 | 14757.9119
3.5797 | 11521.1938
3.32 | -54.5601
3.2958 | -62.0421
3.284 | -69.5048
3.2738 | -76.9027
3.2645 | -85.1448
3.2567 | -94.0463
3.2493 | -102.7042
3.2421 | -110.7845
3.2362 | -118.6814
3.2304 | -127.8962
3.2248 | -139.1623
3.2195 | -154.2275
3.2102 | -172.7111
3.2021 | -193.0564
3.195 | -213.8981
3.1885 | -237.3165
3.1826 | -266.2326
3.177 | -304.4427
3.1699 | -350.5939
3.1637 | -408.1188
3.1587 | -477.3952
3.1525 | -563.1195
3.1473 | -695.5179
3.142 | -1021.48
3.1364 | -2853.9458
3.1308 | -7722.9891
3.1256 | -12968.6377
3.1206 | -17300.1718
3.1156 | -19039.4561
3.1104 | -18522.8514
3.1054 | -16224.5078
3.1001 | -15891.8239
3.0949 | -15662.0134
3.0899 | -19867.6435
3.0846 | -26216.4638