## Sheet1
Voltage (V) | dQ/dV (mAh/V)
3.5593 | -41.1424
3.5441 | -42.7093
3.5252 | -46.0462
3.5091 | -53.0865
3.4827 | -60.3401
3.4716 | -67.9146
3.4613 | -74.934
3.452 | -81.8095
3.4437 | -88.4373
3.4356 | -95.0826
3.4285 | -102.1852
3.4216 | -110.109
3.4151 | -117.0292
3.4092 | -123.8577
3.404 | -131.6646
3.3984 | -140.9301
3.3931 | -152.0096
3.3841 | -165.8679
3.3758 | -181.4733
3.368 | -197.6964
3.3609 | -214.3366
3.3544 | -232.1836
3.3485 | -252.3257
3.3429 | -275.5728
3.3376 | -305.7917
3.3308 | -341.9963
3.3243 | -386.1847
3.319 | -444.003
3.3125 | -522.3599
3.3066 | -622.0059
3.3007 | -774.5199
3.2952 | -1053.3349
3.2902 | -1691.2173
3.2852 | -3215.0961
3.28 | -5797.362
3.275 | -8826.2024
3.2697 | -11599.3966
3.2645 | -13495.5424
3.2595 | -14647.2338
3.2545 | -15960.2297
3.2493 | -18420.6489
3.2443 | -21661.5978
3.2393 | -24508.4513
3.2341 | -25636.7743
3.2291 | -24549.9698
3.2238 | -21800.2065
3.2186 | -18516.5261
3.2136 | -15554.7453
3.2083 | -13325.3209
3.2031 | -11648.7854
3.1981 | -10302.6957
3.1928 | -9232.6859
3.1876 | -8346.1801
3.1826 | -7570.3392
3.1773 | -6925.7785
3.1721 | -6391.1704
3.1671 | -5958.05
3.1618 | -5772.5925
3.1566 | -5903.0269
3.1516 | -6272.1863
3.1463 | -6650.7525
3.1411 | -6713.466
3.1361 | -6267.2071
3.1308 | -5379.656
3.1256 | -4296.0645
3.1206 | -3296.2702
3.1156 | -2535.0668
3.1104 | -1999.15
3.1054 | -1622.4646
3.1001 | -1364.2985
3.0946 | -1184.4476
3.0896 | -1054.4553
3.0843 | -964.3933
3.0791 | -893.8299
3.0735 | -835.6837
3.0679 | -788.2895
3.0623 | -750.3708
3.0567 | -715.4725
3.0509 | -688.7526
3.0459 | -667.3354
3.0406 | -645.4595
3.035 | -625.9197
3.0298 | -606.0684
3.0239 | -587.9482
3.018 | -566.7566
3.013 | -549.7353
3.0068 | -538.1487
3.0016 | -526.5933
2.996 | -514.7095
2.991 | -501.8536
2.9854 | -489.8413
2.9796 | -473.9642
2.9737 | -459.2058
2.9678 | -446.6097
2.9616 | -434.4908
2.9566 | -423.5603
2.9501 | -414.5137
2.9451 | -407.5752
2.9383 | -398.6702
2.933 | -389.2358
2.9278 | -379.5303
2.9222 | -371.5824
2.9166 | -362.2864
2.9107 | -353.9667
2.9051 | -344.4324
2.8989 | -335.7233
2.8927 | -326.7236
2.8862 | -318.5384
2.8797 | -310.2608
2.8732 | -301.1632
2.8661 | -292.7075
2.859 | -284.9082
2.854 | -278.2055
2.8466 | -270.8813
2.8416 | -264.3358
2.8363 | -258.6366
2.8307 | -252.4229
2.8252 | -246.4879
2.8199 | -240.9846
2.814 | -234.9736
2.8078 | -228.9789
2.8019 | -223.3729
2.7957 | -217.7144
2.7895 | -210.2929
2.7827 | -203.5672
2.7759 | -197.2401
2.7687 | -191.9765
2.7616 | -186.867
2.7542 | -181.2892
2.7464 | -175.3624
2.7387 | -169.0902
2.7303 | -163.3588
2.7219 | -156.9956
2.7129 | -150.5865
2.7039 | -144.3652
2.6943 | -139.6843
2.6891 | -135.7821
2.6838 | -132.4526
2.6788 | -129.9539
2.6736 | -126.1498
2.6677 | -121.6835
2.6624 | -117.1374
2.6562 | -113.1271
2.65 | -108.866
2.6438 | -105.3833
2.637 | -101.9304
2.6302 | -98.0666
2.6233 | -94.1459
2.6159 | -89.4944
2.6081 | -84.5494
2.6001 | -80.0244
2.5911 | -76.2356
2.5818 | -72.71
2.5722 | -69.5563
2.5626 | -66.1314
2.552 | -62.533
2.5409 | -58.7297
2.5288 | -55.0345
2.5164 | -51.3543
2.5031 | -47.593
2.4882 | -43.6978
2.4724 | -39.896
2.455 | -36.3877
2.4355 | -33.1572
2.4144 | -30.3191
2.3911 | -27.912
2.3657 | -25.8118
2.3387 | -23.9298
2.3096 | -22.1963
2.2783 | -20.5477
2.2442 | -19.0117
2.2073 | -17.6662
2.1676 | -16.6101
2.1245 | -15.5314
2.0793 | -15.2703
2.0334 | -15.4049
2.818 | 90.7854
2.8335 | 104.3634
2.8534 | 116.6161
2.8593 | 126.1898
2.8698 | 135.5547
2.8751 | 144.0423
2.8847 | 151.8273
2.8937 | 159.6662
2.9024 | 167.4311
2.9107 | 174.4575
2.9188 | 181.6907
2.9262 | 189.3074
2.9337 | 197.8403
2.9408 | 205.3135
2.9476 | 213.3349
2.9538 | 221.4925
2.9603 | 228.0991
2.9665 | 234.1389
2.9721 | 242.1046
2.978 | 248.7768
2.9839 | 254.8591
2.9889 | 262.0257
2.9944 | 270.1973
2.9997 | 277.9619
3.0071 | 288.8975
3.0143 | 300.6463
3.0214 | 311.9124
3.0279 | 321.5526
3.0344 | 330.4097
3.0406 | 339.5167
3.0468 | 349.1054
3.053 | 358.5645
3.0586 | 368.2552
3.0642 | 379.0344
3.0698 | 387.6746
3.0753 | 398.063
3.0803 | 409.7265
3.0856 | 423.7839
3.0921 | 435.5607
3.0986 | 448.3953
3.1045 | 459.9695
3.1107 | 474.1768
3.1166 | 485.0964
3.1225 | 496.9067
3.1277 | 509.9542
3.1333 | 523.7288
3.1389 | 536.9218
3.1439 | 553.2752
3.1501 | 571.6472
3.1563 | 589.8685
3.1622 | 606.4206
3.168 | 624.2461
3.1733 | 640.6146
3.1789 | 658.5935
3.1842 | 676.677
3.1904 | 699.5639
3.1963 | 724.2358
3.2021 | 745.9795
3.2077 | 765.8785
3.213 | 791.7644
3.2183 | 816.7469
3.2238 | 850.7575
3.2291 | 899.7111
3.2341 | 981.562
3.24 | 1131.1006
3.2455 | 1593.5479
3.2505 | 2633.3232
3.2555 | 4047.1311
3.261 | 5465.535
3.266 | 6450.3022
3.271 | 6731.0968
3.2765 | 6315.8632
3.2815 | 5664.4055
3.2865 | 5122.0515
3.2921 | 4790.3754
3.2973 | 4710.6609
3.3023 | 4805.8174
3.3076 | 5042.8287
3.3128 | 5374.6414
3.3178 | 5699.4091
3.3231 | 6049.482
3.3283 | 6601.576
3.3333 | 8116.0301
3.3386 | 12399.5163
3.3438 | 19207.8911
3.3488 | 25572.1643
3.3541 | 29465.5443
3.3593 | 29566.9109
3.3643 | 25976.1197
3.3696 | 20907.267
3.3748 | 17651.7103
3.3798 | 16063.3811
3.3851 | 15048.6389
3.3903 | 13968.3776
3.3956 | 12395.2994
3.4006 | 10253.0179
3.4058 | 8042.8757
3.4111 | 6181.9827
3.4161 | 4805.4166
3.4213 | 3785.9222
3.4266 | 2999.385
3.4316 | 2415.5641
3.4368 | 1979.9329
3.4421 | 1638.3437
3.4474 | 1383.2539
3.4526 | 1188.7637
3.4576 | 1035.3001
3.4629 | 908.5756
3.4685 | 804.3444
3.4737 | 713.1707
3.4787 | 638.7449
3.4843 | 573.5216
3.4905 | 517.2346
3.4957 | 467.6026
3.5019 | 426.0938
3.5069 | 390.0664
3.5125 | 361.1407
3.5181 | 334.9842
3.5243 | 311.0175
3.5311 | 288.5848
3.5385 | 267.7438
3.5438 | 248.58
3.5491 | 229.5243
3.5553 | 206.7523
3.5717 | 182.1111
3.5159 | -46.2753
3.4874 | -60.0217
3.4623 | -72.27
3.443 | -81.4975
3.435 | -90.9944
3.4275 | -99.0704
3.4204 | -106.6073
3.4139 | -114.1785
3.4077 | -121.9097
3.4021 | -130.5695
3.3968 | -141.0883
3.3916 | -153.0428
3.3823 | -166.8854
3.3742 | -183.1562
3.3665 | -200.7212
3.3593 | -219.9116
3.3531 | -240.6388
3.3472 | -264.008
3.342 | -289.5489
3.337 | -321.5399
3.3305 | -358.5378
3.3243 | -407.3851
3.3193 | -466.7811
3.3128 | -542.155
3.3076 | -647.2773
3.302 | -815.3595
3.297 | -1151.7875
3.2917 | -2041.6432
3.2862 | -3985.542
3.2812 | -6792.6679
3.2762 | -9823.6053
3.271 | -12193.6414
3.266 | -13343.2188
3.261 | -13444.2779
3.2558 | -13671.6246
3.2508 | -15152.8213
3.2455 | -18229.4489
3.2403 | -21910.9711
3.2353 | -24544.5049
3.23 | -25089.5186
3.2248 | -23445.8665
3.2198 | -20282.2381
3.2145 | -16882.6825
3.2093 | -14203.3745
3.2043 | -12199.2475
3.199 | -10691.9405
3.1938 | -9611.9906
3.1888 | -8707.4501
3.1835 | -7910.1365
3.1783 | -7266.6755
3.1733 | -6677.1664
3.168 | -6124.8896
3.1628 | -5764.0893
3.1578 | -5637.555
3.1525 | -5797.967
3.1473 | -6167.1308
3.1423 | -6445.5939
3.137 | -6370.9616
3.1318 | -5878.9047
3.1268 | -5013.5957
3.1215 | -4005.4271
3.1163 | -3122.4927
3.1113 | -2434.1539
3.1057 | -1923.6369
3.1001 | -1582.2466
3.0949 | -1351.8681
3.0899 | -1183.1645
3.0846 | -1060.2692
3.0791 | -968.8804
3.0741 | -891.3635
3.0685 | -830.7859
3.0626 | -779.5379
3.0571 | -738.9253
3.0515 | -706.9618
3.0465 | -683.7469
3.0403 | -661.5364
3.035 | -638.6492
3.0298 | -616.8464
3.0242 | -594.5437
3.0192 | -573.195
3.0133 | -555.8601
3.0071 | -543.3067
3.0019 | -529.79
2.9966 | -517.9653
2.9913 | -507.5622
2.9858 | -494.4743
2.9802 | -480.0565
2.9746 | -465.8627
2.9684 | -452.4032
2.9622 | -439.7477
2.956 | -429.2278
2.9495 | -417.821
2.9445 | -405.9466
2.9377 | -397.1111
2.9324 | -387.2492
2.9268 | -378.0432
2.92 | -369.4169
2.9141 | -362.096
2.9082 | -353.0357
2.9024 | -345.0798
2.8965 | -336.3443
2.8903 | -325.7118
2.8838 | -315.0551
2.8772 | -305.8534
2.8704 | -297.9723
2.8633 | -291.6747
2.8562 | -284.221
2.8487 | -276.0537
2.8416 | -267.6166
2.8363 | -260.6856
2.8307 | -253.3712
2.8252 | -247.6696
2.8199 | -242.1581
2.814 | -236.9301
2.8081 | -230.9341
2.8019 | -225.6544
2.796 | -220.2839
2.7898 | -213.7092
2.783 | -206.7042
2.7765 | -200.3829
2.7694 | -194.8233
2.7622 | -189.1251
2.7551 | -183.5549
2.7473 | -178.0863
2.7396 | -171.9918
2.7315 | -166.371
2.7232 | -160.3623
2.7145 | -154.1864
2.7055 | -148.3881
2.6962 | -142.9353
2.6912 | -138.3443
2.6813 | -133.7741
2.676 | -129.4522
2.6708 | -125.1333
2.6652 | -121.4629
2.6593 | -117.9598
2.6534 | -114.7069
2.6475 | -111.2496
2.6413 | -107.2096
2.6348 | -102.9259
2.628 | -98.7061
2.6209 | -94.6441
2.6137 | -90.5853
2.606 | -86.4834
2.5979 | -82.3018
2.5895 | -78.1841
2.5806 | -74.2133
2.5713 | -70.3429
2.5613 | -66.6696
2.5508 | -63.2001
2.5399 | -59.7722
2.5282 | -56.3641
2.5161 | -52.7151
2.5027 | -49.0385
2.4888 | -45.2688
2.4733 | -41.5594
2.4565 | -37.908
2.4383 | -34.534
2.4178 | -31.472
2.3952 | -28.7454
2.371 | -26.3796
2.3443 | -24.2824
2.3155 | -22.317
2.2842 | -20.4953
2.2504 | -18.7742
2.2129 | -17.2104
2.1723 | -15.9147
2.1273 | -14.5798
2.0789 | -14.1911
2.029 | -14.2592
2.8019 | 82.0617
2.8193 | 97.5632
2.84 | 110.0984
2.8462 | 116.4527
2.8521 | 122.9777
2.8577 | 127.8845
2.863 | 132.7897
2.8683 | 138.3969
2.8735 | 144.7698
2.8831 | 151.9191
2.8921 | 159.5401
2.9008 | 167.1238
2.9092 | 174.3779
2.9172 | 181.6614
2.9247 | 188.854
2.9321 | 196.0574
2.9392 | 203.1293
2.9461 | 211.4699
2.9526 | 219.577
2.9591 | 226.7163
2.965 | 232.7233
2.9709 | 239.9097
2.9768 | 246.5123
2.9827 | 253.7815
2.9879 | 262.2119
2.9932 | 271.5022
2.9985 | 280.3925
3.0059 | 289.4976
3.013 | 298.6455
3.0199 | 307.8843
3.0267 | 316.5282
3.0335 | 325.8396
3.0397 | 336.4427
3.0459 | 346.2542
3.0521 | 356.8909
3.0577 | 368.7608
3.0636 | 378.4113
3.0691 | 386.3526
3.0741 | 396.099
3.0797 | 407.2823
3.085 | 417.9808
3.0915 | 432.356
3.0977 | 444.9144
3.1042 | 458.0073
3.1101 | 470.8755
3.1163 | 486.2299
3.1218 | 497.4445
3.1274 | 509.6274
3.1327 | 521.7176
3.1383 | 537.5719
3.1448 | 552.913
3.1498 | 571.9929
3.1556 | 588.4849
3.1606 | 604.1923
3.1662 | 618.708
3.1718 | 633.7817
3.1773 | 646.2749
3.1826 | 663.8186
3.1879 | 686.7495
3.1932 | 705.9165
3.199 | 728.0536
3.2043 | 754.8387
3.2093 | 776.437
3.2149 | 800.1543
3.2204 | 833.629
3.2257 | 871.1593
3.2307 | 917.1452
3.2366 | 997.1608
3.2418 | 1180.0625
3.2471 | 1712.6692
3.2524 | 2855.6325
3.2576 | 4302.7239
3.2626 | 5664.1093
3.2676 | 6540.6443
3.2728 | 6708.9623
3.2778 | 6222.8885
3.2828 | 5590.6166
3.288 | 5111.0552
3.293 | 4800.8716
3.2983 | 4720.1902
3.3035 | 4834.0601
3.3085 | 5076.6122
3.3138 | 5410.0725
3.319 | 5761.7918
3.324 | 6134.5106
3.3293 | 6731.2401
3.3345 | 8500.3967
3.3395 | 13164.3481
3.3448 | 19994.9294
3.35 | 26271.4549
3.355 | 29864.6573
3.3603 | 29656.0447
3.3655 | 25894.7767
3.3705 | 21243.3396
3.3758 | 18370.1226
3.381 | 17004.0627
3.386 | 15929.5386
3.3913 | 14555.2886
3.3965 | 12518.2101
3.4015 | 10031.5173
3.4068 | 7645.2682
3.412 | 5764.6446
3.417 | 4433.3191
3.4223 | 3461.937
3.4275 | 2733.6949
3.4325 | 2211.4331
3.4375 | 1816.254
3.4427 | 1514.171
3.4477 | 1284.5293
3.4533 | 1109.4519
3.4585 | 958.0514
3.4638 | 835.8266
3.4688 | 737.4146
3.4747 | 655.045
3.4812 | 584.9662
3.4871 | 526.3215
3.4926 | 476.2045
3.4985 | 431.5835
3.505 | 393.4669
3.5103 | 359.5071
3.5162 | 328.7995
3.5227 | 303.1574
3.5295 | 281.4118
3.5373 | 262.3552
3.5425 | 243.4254
3.5481 | 224.2318
3.5543 | 202.456
3.5711 | 179.3899
3.5168 | -48.935
3.4892 | -56.2241
3.4762 | -63.3584
3.4654 | -70.188
3.4557 | -77.3159
3.4464 | -84.8704
3.4384 | -92.6686
3.4306 | -100.313
3.4238 | -107.3794
3.4176 | -114.6427
3.4114 | -122.5341
3.4055 | -132.3376
3.4002 | -144.8071
3.3903 | -159.8664
3.3816 | -176.0453
3.3736 | -193.6609
3.3665 | -212.9658
3.3599 | -231.5935
3.3537 | -250.21
3.3485 | -271.4493
3.3432 | -298.7989
3.3382 | -330.4424
3.3317 | -368.1374
3.3262 | -418.0213
3.3212 | -477.0572
3.3162 | -551.939
3.31 | -661.5107
3.3045 | -837.1161
3.2995 | -1220.3002
3.2945 | -2248.7028
3.289 | -4400.2533
3.284 | -7448.4438
3.279 | -10597.279
3.2738 | -12852.3437
3.2688 | -13753.8866
3.2638 | -13601.088
3.2586 | -13738.3069
3.2536 | -13548.077
3.2486 | -18227.3259
3.2434 | -25259.4524