## Sheet1
Voltage (V) | dQ/dV (mAh/V)
3.3134 | 1902.2281
3.2973 | -3927.3844
3.2821 | -9198.0194
3.2669 | -13342.638
3.2517 | -17574.9891
3.2465 | -20584.8417
3.2415 | -22064.3327
3.2362 | -22278.3736
3.231 | -21408.0961
3.226 | -19925.3722
3.2207 | -18122.047
3.2155 | -16210.4571
3.2105 | -14496.5041
3.2052 | -12984.6004
3.2 | -11684.9128
3.195 | -10630.4118
3.1897 | -9720.5219
3.1845 | -8891.7865
3.1795 | -8170.43
3.1742 | -7510.5244
3.169 | -6913.1765
3.164 | -6402.0428
3.1587 | -5950.9576
3.1535 | -5547.0738
3.1485 | -5205.5463
3.1432 | -4907.5577
3.138 | -4673.1771
3.133 | -4515.417
3.1277 | -4389.9573
3.1225 | -4293.0755
3.1175 | -4184.1853
3.1125 | -3997.5489
3.1073 | -3711.7194
3.1023 | -3380.2334
3.097 | -3018.3784
3.0915 | -2662.762
3.0865 | -2373.0963
3.0815 | -2132.3572
3.076 | -1936.2163
3.071 | -1760.6515
3.066 | -1615.9178
3.0608 | -1482.8423
3.0558 | -1357.613
3.0505 | -1243.1966
3.0453 | -1150.9362
3.04 | -1064.0233
3.0347 | -983.2492
3.0295 | -924.3769
3.0245 | -872.3406
3.0195 | -822.1198
3.014 | -787.0834
3.0087 | -750.6294
3.0037 | -711.669
2.9982 | -677.5272
2.9929 | -655.157
2.9876 | -628.1966
2.9817 | -608.3929
2.9765 | -591.1485
2.9715 | -573.6888
2.9653 | -552.0517
2.9594 | -536.1639
2.9541 | -524.2274
2.9485 | -510.17
2.9417 | -498.884
2.9365 | -487.1507
2.9306 | -474.3526
2.9247 | -458.5396
2.9185 | -447.4136
2.9126 | -437.7576
2.9076 | -429.4623
2.9011 | -420.3078
2.8946 | -412.9778
2.8896 | -405.207
2.8844 | -396.3898
2.8791 | -388.3579
2.8738 | -381.2647
2.8683 | -373.2156
2.8627 | -363.5768
2.8571 | -354.0483
2.8512 | -345.7717
2.845 | -339.0898
2.8388 | -333.4574
2.8326 | -327.5595
2.8264 | -319.9858
2.8199 | -311.2723
2.8131 | -302.8341
2.8062 | -295.3442
2.7991 | -289.091
2.792 | -282.2494
2.7845 | -275.6324
2.7771 | -268.4439
2.7718 | -263.1136
2.7666 | -257.5279
2.761 | -252.4915
2.7557 | -247.7949
2.7501 | -244.3148
2.7442 | -239.693
2.7384 | -235.0484
2.7328 | -229.7243
2.7266 | -224.2953
2.7204 | -219.4329
2.7139 | -215.2765
2.7074 | -210.8634
2.7012 | -205.624
2.6943 | -199.6231
2.6872 | -193.2955
2.6801 | -187.7979
2.6726 | -183.4023
2.6652 | -178.3364
2.6571 | -173.6279
2.6494 | -168.2303
2.641 | -163.3037
2.6326 | -157.3588
2.6236 | -151.6831
2.6147 | -145.9296
2.605 | -141.1708
2.5951 | -136.9963
2.5899 | -133.4847
2.5796 | -130.4365
2.5744 | -127.5971
2.5688 | -124.4231
2.5632 | -120.9669
2.5576 | -117.9426
2.5517 | -114.92
2.5455 | -111.8396
2.5393 | -109.8117
2.5331 | -107.7695
2.5263 | -105.4232
2.5201 | -102.423
2.5133 | -99.3033
2.5062 | -95.788
2.499 | -92.3925
2.4913 | -89.6701
2.4838 | -86.9219
2.4755 | -84.2083
2.4674 | -81.1862
2.459 | -78.3647
2.45 | -75.5779
2.4407 | -72.7535
2.4311 | -70.2081
2.4215 | -67.5223
2.411 | -64.8809
2.4004 | -62.1272
2.389 | -59.5263
2.3775 | -56.9332
2.3654 | -54.4872
2.3524 | -52.1409
2.339 | -49.873
2.3251 | -47.8161
2.3108 | -45.6995
2.2953 | -43.5551
2.2795 | -41.536
2.2628 | -39.7023
2.2448 | -38.0007
2.2268 | -36.416
2.2076 | -35.1204
2.1878 | -33.9462
2.1667 | -33.0775
2.1459 | -32.4308
2.1242 | -32.0003
2.1025 | -31.672
2.0805 | -31.4541
2.0582 | -31.2787
2.0362 | -31.2382
2.0138 | -31.2642
2.7991 | 82.1117
2.8168 | 101.3479
2.8369 | 116.4331
2.8425 | 122.8908
2.8481 | 129.5188
2.8534 | 133.918
2.8586 | 138.8844
2.8636 | 144.3307
2.8686 | 150.7295
2.8776 | 157.5977
2.8865 | 165.2535
2.8949 | 173.0879
2.903 | 181.1085
2.9107 | 188.8908
2.9179 | 196.0437
2.925 | 203.4489
2.9318 | 210.5224
2.9386 | 218.5825
2.9448 | 226.63
2.951 | 233.8934
2.9569 | 241.215
2.9625 | 248.3851
2.9684 | 255.359
2.9737 | 262.6973
2.9789 | 271.0123
2.9842 | 279.398
2.9916 | 289.3714
2.9988 | 300.0878
3.0059 | 309.752
3.0124 | 318.9144
3.0189 | 329.0069
3.0254 | 339.1748
3.0316 | 348.4635
3.0375 | 358.3847
3.0431 | 368.2229
3.049 | 376.9504
3.0546 | 384.7807
3.0598 | 394.3211
3.0651 | 404.9154
3.0704 | 413.5138
3.0772 | 424.6055
3.0834 | 438.1503
3.0884 | 453.469
3.0946 | 465.7232
3.1005 | 479.3066
3.106 | 491.4389
3.1119 | 502.1058
3.1175 | 512.8388
3.1228 | 527.5757
3.1281 | 542.8875
3.1333 | 555.7476
3.1395 | 571.8212
3.1454 | 588.1757
3.1504 | 603.7263
3.156 | 619.3138
3.1615 | 637.4518
3.1671 | 655.5781
3.1724 | 674.5925
3.1786 | 697.4051
3.1845 | 718.2265
3.1904 | 738.9265
3.1959 | 757.4782
3.2015 | 780.9583
3.2068 | 810.3798
3.2121 | 840.2627
3.218 | 874.4676
3.2232 | 918.9892
3.2288 | 975.5881
3.2341 | 1070.8178
3.2393 | 1314.4985
3.2443 | 1891.0359
3.2493 | 2909.2011
3.2545 | 4175.9421
3.2595 | 5341.075
3.2645 | 6103.3481
3.2697 | 6297.9454
3.2747 | 5998.1665
3.28 | 5538.598
3.2852 | 5141.2238
3.2902 | 4883.4216
3.2952 | 4805.7171
3.3004 | 4914.2439
3.3054 | 5146.1208
3.3107 | 5478.6498
3.3159 | 5834.5642
3.3209 | 6230.5131
3.3262 | 6845.3108
3.3314 | 8343.7446
3.3364 | 12085.3996
3.3417 | 17679.1865
3.3469 | 23156.9787
3.3519 | 26872.4651
3.3572 | 27824.4554
3.3624 | 25717.5673
3.3674 | 22037.2862
3.3727 | 19035.1197
3.3779 | 17209.1153
3.3829 | 16118.4477
3.3882 | 15372.5806
3.3934 | 14433.7213
3.3984 | 12894.9353
3.4037 | 10768.9247
3.4089 | 8635.026
3.4139 | 6912.3317
3.4192 | 5576.3858
3.4247 | 4534.8886
3.4297 | 3745.9492
3.4347 | 3133.6992
3.4402 | 2642.8744
3.4452 | 2262.4247
3.4502 | 1949.5953
3.4554 | 1682.7464
3.4607 | 1476.978
3.466 | 1298.5033
3.4716 | 1158.9474
3.4768 | 1036.7272
3.4818 | 927.868
3.4877 | 829.6759
3.4936 | 749.4858
3.4995 | 679.647
3.5057 | 621.7923
3.5112 | 575.9943
3.5162 | 535.4075
3.5215 | 497.0869
3.527 | 463.742
3.5329 | 434.4034
3.5379 | 406.1686
3.5432 | 378.8482
3.5484 | 350.9243
3.5543 | 316.5512
3.5714 | 278.9252
3.4985 | -36.3789
3.4815 | -48.8386
3.4654 | -60.7412
3.4409 | -71.5617
3.4226 | -82.8669
3.4145 | -93.4424
3.4071 | -103.5336
3.4002 | -113.5607
3.394 | -122.9016
3.3885 | -132.9526
3.3835 | -144.2655
3.3782 | -158.5015
3.3692 | -176.1921
3.3612 | -197.3454
3.3541 | -220.4189
3.3479 | -242.9854
3.342 | -268.9041
3.337 | -301.7505
3.332 | -344.0426
3.3255 | -397.2945
3.3203 | -468.7328
3.3141 | -570.395
3.3088 | -722.9602
3.3032 | -1096.8275
3.2976 | -2308.762
3.2924 | -5017.9724
3.2874 | -8767.7719
3.2824 | -12689.7118
3.2772 | -15508.9588
3.2719 | -16587.2112
3.2669 | -15961.7874
3.2617 | -15162.3618
3.2567 | -15370.9651
3.2517 | -16843.3396
3.2465 | -19015.5109
3.2415 | -20991.1782
3.2362 | -21883.0757
3.231 | -21421.187
3.226 | -19942.1093
3.2207 | -17877.9764
3.2155 | -15694.7328
3.2105 | -13720.7331
3.2052 | -12046.6354
3.2 | -10676.0241
3.195 | -9655.6528
3.1897 | -8815.7371
3.1845 | -8076.8936
3.1795 | -7442.4352
3.1742 | -6866.0725
3.169 | -6330.0886
3.164 | -5854.5541
3.1587 | -5412.852
3.1535 | -5014.503
3.1485 | -4699.8209
3.1432 | -4475.4548
3.138 | -4366.7417
3.133 | -4357.4221
3.1277 | -4367.1081
3.1225 | -4331.4093
3.1175 | -4170.2134
3.1125 | -3867.8731
3.1073 | -3458.4505
3.1023 | -3044.1745
3.097 | -2645.3588
3.0915 | -2313.371
3.0865 | -2049.1208
3.0815 | -1824.2253
3.076 | -1629.9071
3.071 | -1466.0875
3.066 | -1321.6219
3.0608 | -1189.8114
3.0555 | -1084.8023
3.0502 | -993.1264
3.0443 | -917.8065
3.0385 | -855.4301
3.0335 | -802.4057
3.0282 | -753.1816
3.0226 | -716.1506
3.0168 | -683.135
3.0115 | -656.0789
3.0065 | -629.0437
3.0006 | -608.7468
2.9951 | -587.4016
2.9889 | -570.1524
2.983 | -551.8281
2.978 | -537.3062
2.9727 | -523.8332
2.9659 | -512.7692
2.9606 | -502.6696
2.9551 | -491.943
2.9495 | -478.6796
2.9436 | -466.1334
2.9377 | -454.7029
2.9315 | -445.7953
2.9253 | -434.3577
2.9188 | -422.8557
2.9126 | -410.7721
2.9073 | -401.2276
2.902 | -393.4412
2.8949 | -387.9776
2.8878 | -382.0846
2.8825 | -375.4695
2.8769 | -366.22
2.871 | -356.8224
2.8655 | -348.4829
2.8593 | -341.9859
2.8531 | -334.189
2.8469 | -327.0934
2.8407 | -320.1156
2.8342 | -312.3552
2.8273 | -303.6276
2.8205 | -295.922
2.8137 | -289.0011
2.8087 | -282.6229
2.8013 | -277.6866
2.7938 | -274.0659
2.7861 | -269.0844
2.7811 | -262.924
2.7759 | -256.4156
2.7703 | -250.0874
2.7647 | -245.8567
2.7591 | -241.7659
2.7532 | -237.3956
2.7477 | -231.8545
2.7415 | -226.4781
2.7353 | -221.218
2.7291 | -216.1417
2.7225 | -211.6263
2.7163 | -206.2049
2.7092 | -201.4826
2.7024 | -196.1241
2.6953 | -191.5703
2.6881 | -186.8782
2.6807 | -181.9104
2.6729 | -176.9833
2.6652 | -171.7018
2.6571 | -166.19
2.6488 | -160.0601
2.6401 | -154.5964
2.6311 | -149.3913
2.6215 | -144.8057
2.6122 | -140.4602
2.6072 | -136.7236
2.597 | -133.1475
2.5917 | -130.3669
2.5864 | -126.9748
2.5809 | -123.818
2.5756 | -120.7339
2.5694 | -118.2877
2.5635 | -115.5042
2.5576 | -113.2242
2.5517 | -110.1465
2.5452 | -106.7341
2.5387 | -103.2271
2.5319 | -100.3426
2.5251 | -97.6107
2.5179 | -94.8703
2.5105 | -92.0292
2.5031 | -89.2147
2.4953 | -86.279
2.4872 | -83.1846
2.4789 | -80.2322
2.4702 | -77.3237
2.4612 | -74.1706
2.4519 | -71.0183
2.4423 | -67.6461
2.4317 | -64.5213
2.4212 | -61.3926
2.4094 | -58.7173
2.398 | -55.799
2.3852 | -53.1116
2.3725 | -50.3053
2.3583 | -47.6822
2.3437 | -45.0325
2.3285 | -42.4739
2.3121 | -39.9708
2.2947 | -37.4617
2.2758 | -35.1879
2.2563 | -33.0905
2.2349 | -31.1876
2.2126 | -29.4349
2.189 | -27.9077
2.1636 | -26.6731
2.1375 | -25.725
2.1096 | -25.1883
2.082 | -24.6304
2.0535 | -24.8361
2.0256 | -25.4095
2.792 | 77.856
2.8112 | 98.2021
2.8311 | 113.6378
2.8369 | 118.8304
2.8428 | 124.8027
2.8481 | 129.5989
2.8537 | 135.4947
2.859 | 142.5065
2.8686 | 150.6657
2.8779 | 159.3184
2.8865 | 166.9913
2.8949 | 174.1953
2.9027 | 181.0653
2.9104 | 188.2644
2.9179 | 195.9764
2.925 | 204.7294
2.9318 | 213.712
2.9383 | 220.8858
2.9445 | 227.0206
2.9504 | 232.9578
2.9566 | 239.9956
2.9625 | 247.6419
2.9681 | 255.7063
2.9734 | 263.624
2.9786 | 271.232
2.9839 | 278.847
2.9889 | 286.9873
2.996 | 295.4599
3.0031 | 304.5323
3.0099 | 312.7153
3.0168 | 323.3061
3.023 | 334.4741
3.0295 | 346.0573
3.0354 | 354.7289
3.0412 | 364.6442
3.0468 | 373.2255
3.0527 | 382.5336
3.058 | 392.778
3.0633 | 403.8832
3.0685 | 413.5766
3.0735 | 425.8239
3.08 | 437.3301
3.085 | 448.9217
3.0908 | 458.8208
3.097 | 470.5908
3.1029 | 481.3103
3.1088 | 492.7259
3.1144 | 506.8322
3.1197 | 522.8547
3.1253 | 536.6156
3.1318 | 550.9689
3.1377 | 566.9239
3.1429 | 585.5822
3.1488 | 600.5319
3.1547 | 618.7013
3.16 | 636.9246
3.1656 | 653.712
3.1711 | 667.6845
3.1761 | 686.0881
3.1811 | 704.5237
3.1863 | 722.3461
3.1919 | 745.4631
3.1975 | 772.0781
3.2031 | 798.6697
3.209 | 829.0348
3.2149 | 862.4159
3.2207 | 900.1477
3.226 | 948.2976
3.2313 | 1020.8538
3.2369 | 1177.1083
3.2421 | 1615.5398
3.2474 | 2522.4842
3.2524 | 3738.7243
3.2576 | 5001.9197
3.2626 | 5956.1656
3.2676 | 6358.7668
3.2728 | 6197.4287
3.2778 | 5775.7598
3.2828 | 5340.4586
3.288 | 5007.468
3.293 | 4859.3212
3.2983 | 4886.3778
3.3035 | 5088.467
3.3085 | 5415.375
3.3138 | 5777.0542
3.319 | 6186.0172
3.324 | 6734.9788
3.3293 | 7904.8219
3.3348 | 11081.9746
3.3398 | 16379.0109
3.3448 | 22074.1224
3.35 | 26529.7603
3.355 | 28189.2563
3.3603 | 26690.3552
3.3655 | 23032.4826
3.3705 | 19540.2935
3.3758 | 17225.5911
3.381 | 16038.2836
3.386 | 15472.0075
3.3913 | 14830.9383
3.3965 | 13668.9814
3.4015 | 11753.7693
3.4068 | 9564.0923
3.412 | 7651.9072
3.417 | 6126.0392
3.4223 | 4987.5878
3.4275 | 4124.2451
3.4325 | 3420.9663
3.4375 | 2878.5654
3.4427 | 2441.0463
3.4477 | 2076.6865
3.453 | 1788.6812
3.4582 | 1562.0986
3.4638 | 1383.7022
3.4688 | 1229.2704
3.474 | 1096.9117
3.479 | 975.9433
3.4843 | 876.8232
3.4898 | 791.749
3.4954 | 722.0917
3.501 | 658.9318
3.5063 | 606.2173
3.5122 | 556.4595
3.5187 | 512.7632
3.5239 | 476.769
3.5298 | 444.8267
3.5348 | 414.275
3.5413 | 386.9582
3.5466 | 361.2216
3.5525 | 337.572
3.5587 | 306.5037
3.5745 | 271.9636
3.4976 | -40.6124
3.4812 | -46.325
3.4654 | -53.0567
3.452 | -61.9241
3.4409 | -70.596
3.4309 | -79.3269
3.4223 | -87.951
3.4145 | -96.4383
3.4071 | -105.0698
3.4006 | -113.6779
3.3944 | -122.7314
3.3888 | -132.8233
3.3835 | -145.1997
3.3785 | -159.9498
3.3696 | -177.9318
3.3618 | -199.2872
3.3547 | -220.9917
3.3482 | -246.343
3.3429 | -275.9594
3.3373 | -312.3014
3.3305 | -356.5668
3.3246 | -412.4463
3.3193 | -486.7713
3.3134 | -594.0073
3.3082 | -765.5235
3.3029 | -1247.1431
3.2976 | -2792.0363
3.2921 | -5956.1921
3.2871 | -10040.6281
3.2821 | -13976.4637
3.2769 | -16534.9984
3.2719 | -17198.1546
3.2669 | -16287.7945
3.2617 | -15565.6944
3.2567 | -16138.957
3.2517 | -16401.316
3.2465 | -19906.8922
3.2415 | -24993.9889