## Sheet1
Voltage (V) | dQ/dV (mAh/V)
3.3113 | 1795.0174
3.2958 | -2302.7435
3.2806 | -6477.0613
3.2651 | -10863.2666
3.2496 | -15303.7785
3.2446 | -19150.9453
3.2393 | -21479.8468
3.2341 | -22529.9684
3.2291 | -22487.0856
3.2238 | -21349.4802
3.2186 | -19609.4933
3.2136 | -17713.1371
3.2083 | -15867.2774
3.2031 | -14121.7645
3.1981 | -12570.1002
3.1928 | -11156.709
3.1876 | -9935.4504
3.1826 | -8924.8934
3.1773 | -8073.2095
3.1721 | -7358.6913
3.1671 | -6769.2416
3.1618 | -6248.884
3.1563 | -5805.9787
3.1513 | -5457.0062
3.1463 | -5184.106
3.1408 | -5023.4658
3.1358 | -4981.2385
3.1308 | -4957.7248
3.1253 | -4892.4184
3.1203 | -4713.0533
3.1153 | -4388.287
3.1098 | -3953.8114
3.1048 | -3514.1133
3.0998 | -3088.3468
3.0943 | -2718.7393
3.0893 | -2410.3109
3.0843 | -2139.7441
3.0788 | -1911.6075
3.0738 | -1727.811
3.0685 | -1566.249
3.0633 | -1428.31
3.058 | -1319.9091
3.053 | -1213.2357
3.0478 | -1118.586
3.0425 | -1039.9295
3.0375 | -967.8952
3.0316 | -903.6088
3.0264 | -854.9935
3.0214 | -807.6618
3.0161 | -761.5624
3.0109 | -725.232
3.0059 | -693.9536
3.0006 | -665.7964
2.9947 | -643.5877
2.9892 | -625.579
2.9836 | -600.7099
2.9777 | -579.9404
2.9721 | -562.5228
2.9668 | -547.7987
2.9616 | -533.448
2.9566 | -522.3015
2.9513 | -509.1433
2.9458 | -493.4187
2.9402 | -479.3986
2.9343 | -468.8429
2.9284 | -457.169
2.9222 | -446.7064
2.9163 | -434.8206
2.9113 | -424.9341
2.9048 | -415.7369
2.898 | -407.6781
2.8912 | -399.3755
2.8862 | -391.3985
2.8807 | -381.8986
2.8751 | -372.3657
2.8698 | -363.711
2.8639 | -354.7444
2.858 | -346.5882
2.8521 | -339.592
2.8456 | -333.4841
2.8397 | -325.4661
2.8332 | -317.241
2.8267 | -307.3591
2.8199 | -299.3666
2.8128 | -292.5685
2.8056 | -287.0422
2.7985 | -280.703
2.7935 | -273.4855
2.7861 | -266.6163
2.7808 | -260.0608
2.7752 | -253.5172
2.77 | -248.0745
2.7644 | -244.5329
2.7585 | -240.0694
2.7526 | -235.4704
2.747 | -231.5314
2.7411 | -226.8707
2.7346 | -220.8374
2.7284 | -215.1589
2.7222 | -209.7825
2.7154 | -203.7127
2.7086 | -197.6274
2.7015 | -192.868
2.6943 | -187.6193
2.6869 | -182.3697
2.6795 | -176.8052
2.6714 | -171.1684
2.6633 | -165.2749
2.655 | -159.5763
2.6463 | -153.6673
2.6373 | -147.4232
2.6277 | -142.503
2.6181 | -138.2521
2.6128 | -134.8137
2.6078 | -132.0222
2.6026 | -129.3043
2.597 | -125.6512
2.5917 | -122.2837
2.5861 | -119.7662
2.5799 | -117.0461
2.574 | -114.1734
2.5682 | -111.2668
2.562 | -107.7187
2.5554 | -103.7989
2.5486 | -100.3898
2.5418 | -97.6152
2.5347 | -94.7668
2.5272 | -91.7305
2.5198 | -88.8384
2.512 | -85.7853
2.5037 | -82.6149
2.4956 | -79.3247
2.4866 | -76.1299
2.4776 | -72.5988
2.468 | -69.4775
2.4581 | -66.1522
2.4472 | -63.1406
2.4367 | -60.0024
2.4246 | -57.0091
2.4128 | -53.841
2.3998 | -50.8903
2.3859 | -47.9876
2.3716 | -45.3414
2.3561 | -42.8187
2.3397 | -40.3191
2.3229 | -37.9484
2.3043 | -35.6668
2.2845 | -33.4723
2.264 | -31.5188
2.2417 | -29.8097
2.2181 | -28.3118
2.1933 | -27.0324
2.1673 | -25.9761
2.1409 | -25.1272
2.1127 | -24.4237
2.0836 | -23.7138
2.0551 | -23.338
2.025 | -23.1265
2.81 | 82.1977
2.828 | 102.0078
2.8478 | 117.5968
2.8531 | 124.2938
2.859 | 131.4982
2.8642 | 137.0098
2.8692 | 143.6666
2.8791 | 150.6245
2.8884 | 157.8326
2.8971 | 165.5645
2.9055 | 173.8129
2.9135 | 181.6671
2.9213 | 189.2487
2.9284 | 195.9391
2.9355 | 203.5103
2.9423 | 211.0649
2.9492 | 218.3047
2.9554 | 225.4484
2.9613 | 233.1335
2.9675 | 240.7374
2.9734 | 248.194
2.9789 | 256.2776
2.9842 | 263.518
2.9895 | 269.3865
2.9947 | 275.9384
2.9997 | 283.8647
3.0047 | 292.9888
3.0118 | 303.2729
3.0186 | 313.2269
3.0254 | 323.4037
3.0316 | 332.5935
3.0381 | 344.2968
3.044 | 352.7427
3.0502 | 362.2659
3.0555 | 371.6004
3.0614 | 382.4913
3.067 | 391.0082
3.0722 | 401.873
3.0772 | 412.6815
3.0825 | 424.4767
3.089 | 435.4989
3.0955 | 448.3285
3.1014 | 459.9
3.1076 | 475.0727
3.1135 | 488.8951
3.1194 | 502.6413
3.1246 | 516.6585
3.1299 | 529.4666
3.1355 | 541.0751
3.1405 | 555.2241
3.1467 | 572.2771
3.1529 | 590.1456
3.1587 | 605.9926
3.1646 | 625.059
3.1699 | 644.1044
3.1755 | 659.8691
3.1808 | 675.8705
3.1866 | 698.2101
3.1919 | 718.7511
3.1969 | 737.3625
3.2021 | 760.8795
3.2077 | 784.366
3.2133 | 809.1697
3.2183 | 842.2838
3.2242 | 882.9007
3.2297 | 927.5581
3.235 | 1003.6377
3.24 | 1186.0664
3.2455 | 1680.5602
3.2508 | 2669.3906
3.2558 | 3944.9311
3.261 | 5178.0028
3.266 | 6028.3098
3.271 | 6341.371
3.2762 | 6117.3392
3.2812 | 5703.0919
3.2862 | 5327.7935
3.2914 | 5046.05
3.2967 | 4883.8261
3.3017 | 4900.5872
3.3069 | 5061.6616
3.3122 | 5297.5839
3.3172 | 5593.4122
3.3224 | 5937.1901
3.3277 | 6440.6226
3.3327 | 7697.8511
3.3379 | 10760.2959
3.3432 | 15390.0883
3.3482 | 20213.472
3.3534 | 23854.4679
3.3587 | 25357.4851
3.3637 | 24384.6329
3.3689 | 22141.1111
3.3739 | 20198.5397
3.3789 | 18988.8767
3.3841 | 18237.1479
3.3891 | 17458.1573
3.3944 | 16177.1345
3.3996 | 14204.0404
3.4046 | 11760.1844
3.4102 | 9305.3312
3.4154 | 7312.2341
3.4204 | 5854.5106
3.4257 | 4740.4034
3.4309 | 3924.3836
3.4359 | 3282.5052
3.4412 | 2750.9094
3.4464 | 2330.7457
3.4514 | 1997.7741
3.4567 | 1718.4393
3.4623 | 1499.201
3.4675 | 1323.0045
3.4725 | 1169.7099
3.4778 | 1041.4544
3.4833 | 936.7721
3.4886 | 845.8256
3.4936 | 769.7959
3.4991 | 701.9839
3.5041 | 642.5108
3.5094 | 590.7513
3.5156 | 543.9617
3.5208 | 501.9487
3.5261 | 465.6623
3.5323 | 434.1877
3.5388 | 404.2104
3.5441 | 377.4442
3.5494 | 352.4597
3.5553 | 317.8799
3.5704 | 278.6024
3.5057 | -47.7948
3.4768 | -63.5406
3.4545 | -77.2583
3.4368 | -86.7989
3.4291 | -96.5161
3.4219 | -104.9848
3.4154 | -113.8283
3.4092 | -124.1097
3.4033 | -136.5188
3.3931 | -151.4456
3.3838 | -168.0081
3.3754 | -184.6406
3.368 | -202.3291
3.3612 | -222.5423
3.3547 | -245.184
3.3488 | -272.1313
3.3438 | -303.0318
3.3367 | -339.609
3.3305 | -386.4416
3.3249 | -445.9658
3.3181 | -525.2889
3.3128 | -637.7704
3.3069 | -816.6545
3.301 | -1175.2677
3.2958 | -2051.0537
3.2908 | -4012.213
3.2855 | -7178.8108
3.2803 | -10723.3075
3.2753 | -13633.4226
3.2703 | -15069.3753
3.2651 | -14993.3748
3.2601 | -14265.7499
3.2548 | -14316.3666
3.2496 | -15760.6114
3.2446 | -18182.4826
3.2393 | -20544.6023
3.2341 | -21992.485
3.2291 | -22078.8905
3.2238 | -20870.6451
3.2186 | -18888.4447
3.2136 | -16753.2667
3.2083 | -14668.4553
3.2031 | -12780.6587
3.1981 | -11209.4372
3.1928 | -9921.4547
3.1876 | -8868.2399
3.1826 | -8054.7351
3.1773 | -7384.2678
3.1721 | -6799.3644
3.1671 | -6307.2611
3.1618 | -5837.1711
3.1563 | -5422.636
3.1513 | -5123.0282
3.1463 | -4945.517
3.1408 | -4890.6496
3.1358 | -4940.6956
3.1308 | -4952.4369
3.1253 | -4842.2894
3.1203 | -4580.2123
3.1153 | -4187.1008
3.1098 | -3716.0667
3.1048 | -3265.9323
3.0998 | -2847.144
3.0943 | -2486.2557
3.0893 | -2180.2139
3.0843 | -1933.8098
3.0788 | -1725.2783
3.0738 | -1557.2362
3.0688 | -1399.1693
3.0633 | -1268.0037
3.0583 | -1159.4054
3.0533 | -1063.2548
3.0474 | -981.4297
3.0419 | -911.4433
3.0363 | -848.8651
3.0313 | -794.3867
3.0261 | -752.6514
3.0205 | -714.1647
3.0155 | -681.0859
3.0096 | -653.5957
3.004 | -630.5823
2.9985 | -606.9131
2.9929 | -586.5256
2.987 | -568.3265
2.982 | -550.7271
2.9768 | -536.7658
2.9718 | -527.6479
2.9665 | -517.5534
2.9609 | -503.6278
2.9557 | -490.5706
2.9501 | -478.6065
2.9439 | -463.865
2.938 | -450.5423
2.9321 | -440.1473
2.9256 | -429.6214
2.9206 | -420.7841
2.9141 | -411.7432
2.9073 | -402.2874
2.9008 | -392.0326
2.8952 | -384.5289
2.8896 | -376.6246
2.8841 | -370.7081
2.8788 | -363.1812
2.8729 | -354.8125
2.867 | -344.7077
2.8608 | -336.6893
2.8549 | -328.0479
2.8484 | -319.9926
2.8419 | -311.768
2.8351 | -305.2161
2.8283 | -299.0618
2.8214 | -293.4552
2.8143 | -286.5888
2.8069 | -278.9048
2.7997 | -270.7239
2.7945 | -264.2771
2.7892 | -258.0434
2.7836 | -253.646
2.7783 | -250.9631
2.7728 | -246.9688
2.7669 | -242.3387
2.7616 | -236.4126
2.7554 | -230.9552
2.7495 | -225.1664
2.7433 | -220.6655
2.7368 | -215.4078
2.7306 | -210.0837
2.7241 | -204.7715
2.717 | -198.7338
2.7101 | -192.8037
2.703 | -187.9017
2.6956 | -182.6755
2.6878 | -177.9216
2.6801 | -173.1642
2.672 | -168.5779
2.664 | -162.9204
2.6553 | -157.048
2.6466 | -150.7225
2.6373 | -145.1026
2.6277 | -140.3522
2.6227 | -135.9521
2.6122 | -132.6123
2.6072 | -129.7414
2.6016 | -126.4478
2.5961 | -122.8935
2.5908 | -119.4818
2.5846 | -116.3056
2.5787 | -112.9399
2.5725 | -110.4687
2.5663 | -107.248
2.5598 | -104.0231
2.5533 | -100.779
2.5461 | -97.6096
2.539 | -94.5344
2.5319 | -91.3491
2.5241 | -87.908
2.5164 | -84.3554
2.508 | -81.1803
2.4993 | -78.0623
2.4906 | -74.9673
2.4813 | -71.7591
2.4717 | -68.2809
2.4615 | -64.8291
2.4507 | -61.5104
2.4395 | -58.166
2.4274 | -54.8896
2.415 | -51.6907
2.4014 | -48.6274
2.3868 | -45.687
2.3719 | -42.822
2.3555 | -40.0425
2.3384 | -37.2356
2.3195 | -34.5519
2.2991 | -32.0369
2.2777 | -29.6941
2.2538 | -27.5627
2.2287 | -25.5908
2.2011 | -23.869
2.1716 | -22.3969
2.1406 | -21.2049
2.1068 | -20.0336
2.0724 | -19.5492
2.0362 | -19.3979
2.8019 | 78.4621
2.8205 | 98.4008
2.8413 | 113.9468
2.8472 | 120.5499
2.8524 | 127.0195
2.858 | 131.5421
2.8636 | 136.7242
2.8735 | 143.6168
2.8785 | 151.6012
2.8875 | 159.166
2.8962 | 167.2079
2.9045 | 174.431
2.9126 | 181.6622
2.92 | 188.5962
2.9275 | 195.8349
2.9346 | 204.194
2.9414 | 212.2056
2.9482 | 219.7455
2.9541 | 227.0487
2.9603 | 233.9541
2.9665 | 239.9073
2.9721 | 246.9362
2.9777 | 254.5783
2.9833 | 262.7532
2.9885 | 269.8139
2.9938 | 276.7221
3.0009 | 283.8292
3.0059 | 292.6099
3.0109 | 301.8937
3.0177 | 312.8196
3.0242 | 322.895
3.0307 | 330.8136
3.0369 | 339.4734
3.0431 | 349.2922
3.0493 | 360.7534
3.0549 | 373.2834
3.0605 | 383.4668
3.066 | 392.462
3.071 | 399.8553
3.0766 | 412.275
3.0831 | 423.5372
3.0884 | 437.651
3.0943 | 449.3946
3.1005 | 461.3286
3.1067 | 473.0246
3.1125 | 484.791
3.1184 | 499.537
3.1237 | 514.494
3.1293 | 529.9636
3.1346 | 543.3891
3.1408 | 558.0015
3.147 | 573.1606
3.1532 | 589.9485
3.1591 | 606.3408
3.1649 | 625.3397
3.1702 | 645.6602
3.1758 | 666.429
3.1811 | 685.5005
3.187 | 708.8744
3.1928 | 729.001
3.1978 | 748.2793
3.2031 | 765.5853
3.2087 | 787.6264
3.2139 | 811.0414
3.2192 | 842.6801
3.2242 | 880.3055
3.2297 | 927.2224
3.235 | 1003.9568
3.24 | 1186.0606
3.2455 | 1685.3365
3.2508 | 2688.5194
3.2558 | 3969.0194
3.261 | 5193.0612
3.266 | 6034.1632
3.271 | 6347.4226
3.2762 | 6118.7062
3.2812 | 5704.9171
3.2862 | 5348.5791
3.2914 | 5080.7304
3.2967 | 4922.6458
3.3017 | 4938.8562
3.3069 | 5085.4795
3.3122 | 5293.1302
3.3172 | 5565.7442
3.3224 | 5914.0334
3.3277 | 6440.2199
3.3327 | 7715.6884
3.3379 | 10777.9591
3.3432 | 15402.7894
3.3482 | 20211.8165
3.3534 | 23852.6308
3.3587 | 25365.0534
3.3637 | 24406.9387
3.3689 | 22127.5909
3.3739 | 20144.7394
3.3789 | 18834.8047
3.3841 | 17976.9174
3.3891 | 17138.8075
3.3944 | 15951.4925
3.3996 | 14130.4791
3.4046 | 11898.0797
3.4102 | 9589.9202
3.4154 | 7658.4477
3.4204 | 6142.3963
3.4257 | 4969.1392
3.4309 | 4100.6399
3.4359 | 3435.4635
3.4412 | 2889.9676
3.4464 | 2459.2714
3.4514 | 2109.6131
3.4567 | 1817.0164
3.4619 | 1582.1039
3.4672 | 1394.3345
3.4722 | 1228.8471
3.4778 | 1099.3675
3.483 | 985.3685
3.4883 | 886.5848
3.4936 | 807.5717
3.4988 | 741.2844
3.5038 | 679.6914
3.5088 | 628.3147
3.5143 | 584.3603
3.5193 | 540.9648
3.5243 | 501.1398
3.5298 | 467.0305
3.536 | 434.2584
3.5425 | 405.0464
3.5475 | 377.8864
3.5531 | 352.4983
3.559 | 317.7675
3.576 | 278.6016
3.5047 | -45.4354
3.4902 | -51.835
3.4756 | -58.9086
3.4638 | -67.4198
3.4536 | -75.8368
3.4446 | -83.7359
3.4362 | -91.2928
3.4288 | -98.5818
3.4216 | -106.4126
3.4151 | -114.5367
3.4089 | -122.9353
3.4033 | -131.6186
3.3981 | -142.166
3.3931 | -154.7477
3.3835 | -169.7977
3.3754 | -186.7823
3.368 | -205.1507
3.3612 | -225.2484
3.355 | -247.3231
3.3491 | -273.557
3.3441 | -304.0373
3.337 | -342.2067
3.3308 | -389.3565
3.3252 | -447.0037
3.3187 | -524.362
3.3134 | -638.3629
3.3072 | -826.631
3.3014 | -1182.5068
3.2961 | -2088.8055
3.2911 | -4192.3895
3.2859 | -7544.5191
3.2806 | -11190.0857
3.2756 | -14085.8573
3.2703 | -15362.5888
3.2651 | -15099.8956
3.2601 | -14307.3104
3.2548 | -14565.0082
3.2496 | -14579.8618
3.2446 | -18777.9699
3.2393 | -25002.1326