## Sheet1
Voltage (V) | dQ/dV (mAh/V)
3.2347 | -365.1404
3.2192 | -854.3538
3.204 | -1285.5269
3.1888 | -1596.7694
3.1733 | -1925.3706
3.168 | -2211.8241
3.1628 | -2489.9416
3.1578 | -2781.0616
3.1525 | -3120.3219
3.1473 | -3471.7652
3.1423 | -3692.4396
3.1367 | -3707.9662
3.1315 | -3520.2905
3.1265 | -3164.922
3.1212 | -2714.5647
3.116 | -2285.1258
3.111 | -1908.8296
3.1057 | -1570.7848
3.1001 | -1306.4407
3.0946 | -1106.8267
3.0896 | -962.9779
3.0846 | -860.2411
3.0788 | -787.9411
3.0732 | -730.5894
3.0676 | -684.2986
3.0623 | -651.4363
3.0571 | -620.444
3.0512 | -597.6125
3.0456 | -576.8004
3.0406 | -557.6413
3.0344 | -537.5781
3.0282 | -518.5338
3.0226 | -503.1483
3.0171 | -487.7999
3.0112 | -474.2435
3.0056 | -462.0903
2.9997 | -450.9507
2.9947 | -437.9053
2.9885 | -426.0205
2.9823 | -417.4233
2.9771 | -406.2979
2.9718 | -395.847
2.9668 | -389.0318
2.9613 | -380.8028
2.9557 | -369.4466
2.9504 | -358.3834
2.9445 | -348.6649
2.9383 | -339.8119
2.9321 | -333.4524
2.9259 | -326.713
2.9197 | -316.6273
2.9132 | -305.8248
2.9064 | -295.3153
2.9014 | -287.4592
2.8943 | -281.3298
2.8869 | -275.9914
2.8794 | -268.6845
2.8717 | -261.4687
2.8664 | -255.2305
2.8608 | -249.0845
2.8552 | -242.8303
2.8497 | -236.4314
2.8438 | -229.2223
2.8376 | -221.8592
2.8314 | -215.6764
2.8249 | -210.5093
2.8183 | -204.5467
2.8115 | -198.5249
2.8047 | -192.3029
2.7973 | -186.3122
2.7898 | -179.9918
2.7821 | -174.3054
2.7743 | -168.2468
2.7659 | -161.3196
2.7573 | -155.0784
2.7486 | -149.3088
2.7436 | -144.0833
2.7343 | -139.2345
2.7244 | -135.2976
2.7191 | -131.634
2.7139 | -127.8752
2.7083 | -125.1615
2.703 | -122.6234
2.6971 | -119.4302
2.6912 | -115.7701
2.6857 | -112.1748
2.6791 | -108.4566
2.6726 | -104.1566
2.6661 | -100.9474
2.6593 | -97.552
2.6519 | -93.7045
2.6447 | -89.5988
2.637 | -85.6259
2.6289 | -81.4534
2.6202 | -77.4799
2.6112 | -73.7268
2.6019 | -69.9892
2.592 | -66.0648
2.5815 | -62.0749
2.5703 | -58.152
2.5582 | -54.2029
2.5455 | -50.1174
2.5319 | -45.7633
2.5167 | -41.0979
2.5 | -36.1414
2.4807 | -31.1201
2.4587 | -26.136
2.4317 | -21.5365
2.3983 | -17.5905
2.3555 | -14.6272
2.3037 | -12.7709
2.2433 | -11.9845
2.1797 | -11.1453
2.1189 | -12.1274
2.0634 | -13.9914
2.7359 | 35.1695
2.7573 | 49.5717
2.7839 | 61.4964
2.7945 | 68.2578
2.8047 | 75.0841
2.8137 | 80.3335
2.8224 | 84.9897
2.8304 | 88.8009
2.8382 | 92.5303
2.8456 | 95.9026
2.8531 | 99.7068
2.8599 | 103.9499
2.8667 | 108.0227
2.8732 | 111.5629
2.8791 | 114.729
2.8853 | 118.2626
2.8912 | 121.0508
2.8971 | 124.0683
2.9024 | 127.2688
2.9079 | 130.1
2.9135 | 132.8571
2.9185 | 136.405
2.9237 | 141.2711
2.9287 | 146.7536
2.9383 | 153.7787
2.9473 | 161.1061
2.956 | 168.647
2.964 | 175.5477
2.9721 | 182.4385
2.9796 | 188.7935
2.987 | 194.8407
2.9941 | 201.2178
3.0009 | 208.6295
3.0078 | 215.7885
3.0143 | 222.8438
3.0202 | 229.8965
3.0264 | 237.1874
3.0323 | 242.4375
3.0381 | 247.6533
3.0434 | 252.8819
3.049 | 259.1909
3.0546 | 267.4555
3.0598 | 277.5375
3.0673 | 286.3667
3.0744 | 294.8357
3.0812 | 303.0998
3.0862 | 313.7284
3.0927 | 324.0498
3.0992 | 335.646
3.1051 | 344.6458
3.1113 | 354.7417
3.1172 | 363.1038
3.1231 | 371.3562
3.1284 | 379.4541
3.1339 | 389.091
3.1395 | 398.8804
3.1448 | 412.1944
3.1513 | 426.6496
3.1563 | 440.8755
3.1625 | 452.6109
3.1687 | 463.4797
3.1746 | 475.081
3.1804 | 490.6361
3.1863 | 505.9711
3.1919 | 521.1238
3.1969 | 537.1376
3.2021 | 549.2729
3.2074 | 559.9144
3.2133 | 573.3248
3.2183 | 591.6757
3.2242 | 606.6652
3.23 | 626.9087
3.2353 | 651.8701
3.2409 | 673.7008
3.2462 | 694.1906
3.2517 | 720.8467
3.2567 | 750.7758
3.2617 | 792.6606
3.2676 | 859.1394
3.2728 | 964.5955
3.2781 | 1155.7008
3.2834 | 1531.3767
3.2886 | 2135.0832
3.2936 | 2906.209
3.2986 | 3710.328
3.3038 | 4320.7623
3.3088 | 4630.8535
3.3138 | 4656.2467
3.319 | 4504.148
3.324 | 4305.917
3.3293 | 4190.9132
3.3345 | 4171.3942
3.3395 | 4254.8504
3.3448 | 4486.5893
3.35 | 4833.7641
3.355 | 5274.9513
3.3603 | 5900.9911
3.3655 | 6863.8795
3.3705 | 8522.1862
3.3758 | 11102.7508
3.381 | 14323.5884
3.386 | 17117.1889
3.3916 | 18901.4108
3.3968 | 19281.6716
3.4018 | 18375.7058
3.4071 | 16701.303
3.4123 | 14793.1382
3.4173 | 12769.8359
3.4223 | 10637.4559
3.4275 | 8695.3398
3.4325 | 7029.4538
3.4375 | 5724.0003
3.4427 | 4715.8851
3.4477 | 3895.2057
3.453 | 3275.7049
3.4582 | 2810.2683
3.4632 | 2440.3146
3.4685 | 2149.2286
3.4737 | 1928.1902
3.4787 | 1734.8753
3.484 | 1580.4862
3.4892 | 1458.2377
3.4942 | 1351.114
3.4998 | 1260.1713
3.5053 | 1178.9414
3.5103 | 1104.3634
3.5156 | 1036.217
3.5212 | 980.4877
3.527 | 922.5923
3.5323 | 877.474
3.5376 | 837.2523
3.5429 | 794.8006
3.5481 | 750.8844
3.5534 | 693.9948
3.5692 | 630.9242
3.4526 | -69.8572
3.434 | -105.4344
3.4133 | -136.7658
3.3975 | -159.317
3.3807 | -182.9675
3.3733 | -204.0175
3.3668 | -223.4274
3.3603 | -241.1505
3.3544 | -260.1099
3.3494 | -280.9602
3.3441 | -306.0007
3.3373 | -333.0218
3.3308 | -364.8163
3.3252 | -401.0933
3.32 | -441.3428
3.315 | -488.9357
3.3094 | -547.1325
3.3041 | -620.0327
3.2983 | -710.7502
3.2933 | -828.6092
3.288 | -986.0129
3.2828 | -1216.5455
3.2778 | -1587.9719
3.2728 | -2176.4441
3.2676 | -3184.3664
3.2626 | -4652.0613
3.2576 | -6266.7625
3.2524 | -7696.4769
3.2474 | -8777.5293
3.2424 | -9595.2851
3.2372 | -10624.6204
3.2322 | -12423.3482
3.2269 | -14756.5605
3.2217 | -16951.358
3.2167 | -18247.8155
3.2114 | -18184.7261
3.2062 | -16902.1297
3.2012 | -15086.975
3.1959 | -13269.0515
3.1907 | -11744.6883
3.1857 | -10607.2303
3.1804 | -9693.4268
3.1752 | -8915.963
3.1702 | -8250.9224
3.1649 | -7628.549
3.1597 | -7050.4048
3.1547 | -6582.2349
3.1494 | -6190.8708
3.1442 | -5878.9372
3.1392 | -5648.9706
3.1339 | -5397.364
3.1287 | -5087.6762
3.1237 | -4735.1565
3.1187 | -4298.9531
3.1135 | -3790.2466
3.1085 | -3266.6784
3.1032 | -2760.2992
3.098 | -2295.0787
3.0927 | -1926.3935
3.0877 | -1637.9097
3.0822 | -1424.2978
3.0769 | -1273.3386
3.0716 | -1157.6429
3.066 | -1066.2769
3.0605 | -999.129
3.0552 | -943.7097
3.0499 | -895.8921
3.044 | -860.7574
3.0381 | -829.6975
3.0323 | -793.6663
3.027 | -763.0933
3.0217 | -733.5915
3.0158 | -710.3379
3.0099 | -687.4289
3.0037 | -668.8096
2.9978 | -650.7496
2.9923 | -633.9767
2.9867 | -612.9607
2.9811 | -591.7978
2.9755 | -571.7748
2.9693 | -554.4428
2.964 | -538.6224
2.9575 | -526.4354
2.9513 | -514.1845
2.9458 | -501.9389
2.9402 | -487.5348
2.9343 | -474.7617
2.9287 | -462.8794
2.9228 | -450.104
2.9163 | -437.5569
2.9101 | -426.4801
2.9051 | -419.0725
2.8986 | -408.3839
2.8934 | -397.4381
2.8884 | -385.3394
2.8828 | -375.857
2.8772 | -366.6107
2.8714 | -359.2409
2.8658 | -352.0248
2.8599 | -344.2923
2.8537 | -334.9888
2.8475 | -326.3225
2.8413 | -316.1488
2.8345 | -306.2033
2.828 | -295.5497
2.823 | -287.4277
2.8159 | -280.4406
2.8084 | -275.1451
2.8007 | -269.0564
2.7957 | -262.1921
2.7904 | -254.7073
2.7849 | -246.7209
2.7793 | -239.3141
2.7734 | -233.3989
2.7675 | -228.4047
2.7613 | -223.8674
2.7551 | -218.7551
2.7489 | -213.0384
2.7424 | -206.1356
2.7356 | -199.1447
2.7287 | -192.8463
2.7213 | -186.8971
2.7139 | -180.774
2.7064 | -174.8998
2.6984 | -168.4726
2.69 | -161.8051
2.6816 | -155.2854
2.6726 | -149.2759
2.6633 | -143.1905
2.6534 | -137.7332
2.6484 | -133.4856
2.6432 | -129.6369
2.6376 | -125.728
2.6323 | -122.2977
2.6267 | -118.8877
2.6205 | -114.9012
2.6147 | -110.9077
2.6085 | -107.5349
2.6019 | -103.8082
2.5951 | -100.2701
2.5883 | -97.0025
2.5812 | -93.5609
2.5737 | -90.0651
2.566 | -86.7836
2.5579 | -83.5429
2.5496 | -80.2057
2.5412 | -76.386
2.5319 | -72.4597
2.5226 | -68.0901
2.512 | -63.7756
2.5015 | -59.0156
2.4897 | -54.2637
2.477 | -49.3778
2.4627 | -44.7488
2.4469 | -40.6281
2.4299 | -37.0265
2.4104 | -33.9973
2.3899 | -31.4317
2.3673 | -29.4399
2.3434 | -27.8626
2.318 | -26.6826
2.2916 | -25.883
2.2646 | -25.4957
2.2367 | -25.5026
2.2088 | -25.7517
2.1816 | -26.2617
2.1558 | -26.9087
2.1292 | -27.7197
2.1041 | -28.6908
2.0796 | -29.5874
2.0563 | -31.143
2.034 | -33.0156
3.0664 | 153.4404
3.0853 | 190.1992
3.0955 | 219.2544
3.102 | 232.2759
3.1079 | 246.7575
3.1132 | 259.1681
3.1187 | 271.0652
3.124 | 284.3436
3.1312 | 299.6997
3.1383 | 315.6217
3.1448 | 331.4343
3.151 | 346.9508
3.1572 | 362.3965
3.1628 | 376.0686
3.1684 | 390.7046
3.1736 | 405.2413
3.1789 | 420.8664
3.1839 | 437.232
3.1901 | 453.8139
3.1963 | 472.0776
3.2021 | 488.9646
3.208 | 506.6847
3.2133 | 525.3729
3.2186 | 547.412
3.2238 | 566.7338
3.23 | 588.3489
3.2356 | 612.9305
3.2415 | 635.8091
3.2471 | 659.3182
3.2521 | 690.2073
3.2573 | 724.6313
3.2623 | 763.5075
3.2676 | 822.582
3.2728 | 918.6422
3.2778 | 1094.1385
3.2828 | 1449.0764
3.288 | 2037.2431
3.293 | 2807.9837
3.2983 | 3625.8822
3.3035 | 4282.161
3.3085 | 4644.8018
3.3138 | 4714.0619
3.319 | 4606.4775
3.324 | 4454.2047
3.3293 | 4386.3338
3.3345 | 4417.306
3.3395 | 4546.9471
3.3448 | 4805.726
3.35 | 5152.2319
3.355 | 5588.5122
3.3603 | 6268.575
3.3655 | 7426.2749
3.3705 | 9474.3442
3.3758 | 12561.4434
3.381 | 16038.3914
3.386 | 18808.1497
3.3916 | 20297.1521
3.3968 | 20282.4576
3.4018 | 18935.251
3.4071 | 17028.4243
3.4123 | 15027.0393
3.4173 | 12951.5437
3.4223 | 10808.8127
3.4275 | 8859.8639
3.4325 | 7129.9833
3.4375 | 5653.1961
3.4427 | 4467.3929
3.4477 | 3548.9519
3.453 | 2895.2576
3.4582 | 2431.1923
3.4632 | 2089.0998
3.4688 | 1842.9386
3.4743 | 1653.0675
3.4796 | 1489.7241
3.4846 | 1358.6088
3.4898 | 1248.8824
3.4951 | 1151.2648
3.5004 | 1067.5947
3.5057 | 1004.9991
3.5112 | 942.2266
3.5168 | 889.3211
3.5218 | 838.4813
3.527 | 793.2567
3.5323 | 744.6308
3.5379 | 705.9681
3.5438 | 673.756
3.5491 | 642.988
3.5556 | 611.4199
3.5611 | 580.874
3.567 | 546.0504
3.5723 | 508.9678
3.4681 | -71.4445
3.4489 | -84.5467
3.4406 | -96.687
3.4334 | -106.8119
3.4269 | -117.0236
3.421 | -126.15
3.4157 | -135.269
3.4105 | -145.5414
3.4055 | -157.4179
3.3965 | -171.7926
3.3885 | -187.5624
3.381 | -203.7024
3.3742 | -221.7349
3.368 | -238.876
3.3618 | -256.5074
3.3568 | -275.9694
3.3516 | -296.3802
3.3466 | -317.9407
3.3404 | -345.5875
3.3342 | -378.9549
3.3283 | -419.7672
3.3218 | -470.4503
3.3156 | -531.6507
3.3103 | -603.3621
3.3045 | -688.908
3.2992 | -800.7247
3.2939 | -953.1812
3.2883 | -1168.5391
3.2831 | -1508.7292
3.2781 | -2077.7804
3.2731 | -3018.57
3.2679 | -4433.1802
3.2629 | -6106.7741
3.2579 | -7593.5899
3.2527 | -8666.0034
3.2477 | -9388.0715
3.2424 | -10162.5504
3.2372 | -11622.2268
3.2322 | -13795.3325
3.2269 | -15892.3904
3.2217 | -17878.1247
3.2167 | -19823.5375