## Sheet1
Voltage (V) | dQ/dV (mAh/V)
3.0515 | 75.8155
3.0707 | 127.7608
3.0812 | 170.1488
3.0893 | 192.7793
3.0961 | 217.0449
3.1023 | 237.68
3.1082 | 256.8267
3.1138 | 276.865
3.1212 | 300.3744
3.1281 | 322.9684
3.1349 | 344.3472
3.1405 | 365.3185
3.1463 | 385.2987
3.1519 | 402.0953
3.1569 | 422.1896
3.1634 | 443.645
3.1684 | 463.9694
3.1742 | 485.9559
3.1798 | 510.5234
3.1854 | 529.5071
3.1907 | 548.7855
3.1966 | 569.6581
3.2018 | 593.1657
3.2077 | 615.2927
3.2133 | 639.8264
3.2186 | 664.2829
3.2238 | 683.4962
3.2291 | 706.343
3.2347 | 733.3307
3.2397 | 760.5892
3.2452 | 788.2121
3.2502 | 828.8756
3.2555 | 885.5164
3.2614 | 975.2874
3.2672 | 1152.6537
3.2725 | 1504.4675
3.2778 | 2162.8928
3.2828 | 3128.6988
3.288 | 4130.0633
3.293 | 4922.8414
3.2983 | 5349.3097
3.3035 | 5383.4606
3.3085 | 5165.0391
3.3138 | 4981.9007
3.319 | 4882.1044
3.324 | 4831.9056
3.3293 | 4851.9049
3.3345 | 4929.4235
3.3395 | 5023.146
3.3448 | 5176.2156
3.35 | 5392.7566
3.355 | 5704.66
3.3603 | 6315.0552
3.3655 | 7499.2198
3.3705 | 9520.4487
3.3758 | 12158.6707
3.381 | 14735.7055
3.386 | 16553.7125
3.3913 | 17148.6247
3.3965 | 16699.7555
3.4015 | 15678.7647
3.4068 | 14687.3758
3.412 | 13845.5243
3.417 | 13116.2585
3.4223 | 12294.1561
3.4275 | 11379.4359
3.4325 | 10438.4452
3.4375 | 9462.8011
3.4427 | 8520.0524
3.4477 | 7672.6828
3.453 | 6891.9899
3.4582 | 6179.188
3.4632 | 5569.2223
3.4685 | 5013.1128
3.4737 | 4512.9747
3.4787 | 4090.4635
3.484 | 3714.8815
3.4892 | 3388.5801
3.4942 | 3121.6537
3.4995 | 2880.4034
3.5047 | 2657.5938
3.5097 | 2458.2156
3.515 | 2277.619
3.5202 | 2105.2163
3.5252 | 1967.7816
3.5305 | 1840.5831
3.536 | 1730.4579
3.541 | 1635.8396
3.5463 | 1551.3457
3.5518 | 1463.7785
3.5568 | 1378.688
3.5618 | 1303.3555
3.5673 | 1192.2984
3.5828 | 1064.0268
3.5038 | -36.7667
3.4871 | -40.6802
3.4672 | -46.1341
3.4508 | -54.8073
3.4254 | -63.7324
3.4148 | -73.0482
3.4055 | -82.0579
3.3968 | -90.7551
3.3891 | -99.4972
3.3823 | -108.0712
3.3758 | -116.5767
3.3699 | -125.938
3.3643 | -137.3639
3.359 | -151.4432
3.3497 | -168.6943
3.3413 | -189.6271
3.3339 | -210.7964
3.3271 | -232.7237
3.3215 | -257.6524
3.3159 | -288.1094
3.3107 | -322.2117
3.3041 | -363.2847
3.2986 | -415.2895
3.2933 | -486.0217
3.2871 | -581.365
3.2818 | -730.6765
3.2759 | -1002.0417
3.2707 | -1651.5313
3.2657 | -3148.0519
3.2607 | -5593.7565
3.2555 | -8352.8069
3.2505 | -10729.3591
3.2455 | -12157.5415
3.2403 | -12428.1763
3.235 | -11930.8298
3.23 | -11521.2696
3.2248 | -11557.9017
3.2195 | -12110.2424
3.2145 | -13036.012
3.2093 | -14151.3821
3.2043 | -15043.4152
3.199 | -15463.7473
3.1938 | -15320.9371
3.1888 | -14767.1972
3.1835 | -13850.653
3.1783 | -12771.6103
3.1733 | -11672.6293
3.168 | -10576.4298
3.1628 | -9521.9449
3.1578 | -8629.9385
3.1525 | -7854.5353
3.1473 | -7158.7449
3.1423 | -6593.6903
3.137 | -6095.2685
3.1318 | -5670.0434
3.1268 | -5320.4334
3.1218 | -5002.8047
3.1166 | -4691.151
3.1116 | -4418.6112
3.1063 | -4161.1188
3.1011 | -3922.3682
3.0961 | -3725.8778
3.0908 | -3543.8724
3.0856 | -3362.2274
3.0806 | -3206.6613
3.0753 | -3061.8588
3.0701 | -2927.1883
3.0651 | -2807.5718
3.0598 | -2690.5685
3.0546 | -2570.4504
3.0496 | -2459.423
3.0443 | -2360.4003
3.0391 | -2258.911
3.0338 | -2179.4196
3.0288 | -2099.7216
3.0236 | -2028.1301
3.0186 | -1956.6684
3.0133 | -1888.4297
3.0081 | -1821.6275
3.0028 | -1757.8464
2.9975 | -1697.95
2.9923 | -1642.9231
2.9873 | -1594.0378
2.9823 | -1543.2629
2.9765 | -1495.8049
2.9715 | -1463.8988
2.9662 | -1430.2688
2.9606 | -1393.9202
2.9554 | -1362.7679
2.9504 | -1327.9367
2.9454 | -1287.8325
2.9402 | -1254.6032
2.9352 | -1223.3678
2.9299 | -1192.3179
2.9244 | -1167.8642
2.9194 | -1143.3408
2.9138 | -1117.6106
2.9086 | -1099.4359
2.9033 | -1080.3859
2.898 | -1059.235
2.8924 | -1040.4897
2.8869 | -1022.1655
2.8816 | -996.9357
2.8766 | -979.0266
2.871 | -959.1513
2.8658 | -941.6159
2.8608 | -923.6668
2.8555 | -902.4271
2.85 | -882.4551
2.8447 | -870.8445
2.8397 | -857.1195
2.8338 | -839.7881
2.8286 | -821.3321
2.8233 | -807.0003
2.818 | -785.0643
2.8125 | -770.6789
2.8075 | -761.6502
2.8019 | -747.272
2.7969 | -729.0854
2.7917 | -714.2373
2.7867 | -701.0782
2.7805 | -683.9436
2.7746 | -671.1334
2.7694 | -659.6233
2.7641 | -646.797
2.7588 | -634.9506
2.7532 | -623.2923
2.7477 | -610.4006
2.7421 | -597.3921
2.7362 | -585.5577
2.7303 | -571.8487
2.7253 | -560.358
2.7194 | -550.0344
2.7142 | -539.0019
2.7089 | -526.455
2.7039 | -516.6071
2.6984 | -510.0049
2.6928 | -500.9952
2.6872 | -494.6013
2.6819 | -487.7963
2.676 | -479.0554
2.6702 | -466.0085
2.6643 | -456.7374
2.6584 | -448.2399
2.6534 | -439.4532
2.6472 | -430.6937
2.641 | -425.5784
2.636 | -418.8154
2.6308 | -410.2461
2.6243 | -404.3551
2.6193 | -399.3833
2.6137 | -393.5611
2.6085 | -387.2553
2.6032 | -384.7405
2.5979 | -378.3146
2.592 | -371.4232
2.5868 | -364.2713
2.5809 | -359.0252
2.575 | -351.7538
2.5691 | -346.5804
2.5632 | -341.4346
2.557 | -334.8312
2.5508 | -329.8934
2.5446 | -324.6669
2.5378 | -317.5723
2.5316 | -310.534
2.5251 | -304.0711
2.5201 | -297.5129
2.5133 | -292.2225
2.5062 | -290.2205
2.499 | -286.5553
2.4916 | -281.6912
2.4844 | -276.6963
2.477 | -271.5353
2.4717 | -265.9535
2.4665 | -260.2336
2.4612 | -257.4081
2.4559 | -253.9431
2.45 | -250.2226
2.4448 | -246.3269
2.4392 | -244.0964
2.4333 | -240.4235
2.4274 | -236.8864
2.4218 | -233.3037
2.4159 | -228.6168
2.4097 | -223.8876
2.4035 | -220.1033
2.397 | -217.6009
2.3908 | -214.5136
2.3843 | -211.1004
2.3778 | -206.2868
2.371 | -201.7341
2.3642 | -197.0789
2.357 | -192.912
2.3499 | -189.2449
2.3425 | -186.8347
2.335 | -183.365
2.3273 | -179.8437
2.3201 | -175.5948
2.3118 | -171.6066
2.3037 | -167.2408
2.2953 | -163.8354
2.287 | -159.4189
2.2783 | -155.5207
2.2696 | -151.196
2.2646 | -147.7224
2.2557 | -144.3879
2.246 | -141.4867
2.2361 | -137.8047
2.2262 | -134.174
2.2209 | -131.5154
2.2157 | -128.7224
2.2101 | -126.4435
2.2048 | -124.557
2.1992 | -122.6165
2.1933 | -120.2967
2.1878 | -118.5
2.1819 | -117.1227
2.1757 | -114.7703
2.1698 | -111.9166
2.1639 | -108.7563
2.1574 | -105.4617
2.1506 | -102.6515
2.1437 | -100.4939
2.1369 | -98.5923
2.1301 | -96.3811
2.1227 | -93.7144
2.1152 | -91.2929
2.1078 | -88.9227
2.0997 | -86.3673
2.092 | -83.0696
2.0836 | -79.374
2.0749 | -74.8854
2.0566 | -70.0659
2.0368 | -65.2335
2.0154 | -60.3841
2.7117 | 38.0675
2.7287 | 47.2398
2.7442 | 55.3379
2.7576 | 61.2199
2.7687 | 67.7668
2.7783 | 73.712
2.7876 | 78.8201
2.7969 | 83.778
2.805 | 89.0783
2.8128 | 94.2648
2.8202 | 98.5755
2.827 | 102.1055
2.8338 | 105.403
2.8404 | 108.8685
2.8469 | 113.1575
2.8531 | 117.3899
2.859 | 121.448
2.8645 | 125.2533
2.8701 | 127.9345
2.8757 | 130.8377
2.8807 | 134.5319
2.8862 | 139.7277
2.8912 | 145.2349
2.9008 | 151.646
2.9098 | 158.2371
2.9185 | 164.7018
2.9272 | 171.6595
2.9352 | 178.7958
2.943 | 185.6205
2.9504 | 191.9464
2.9575 | 198.4129
2.9647 | 205.3875
2.9715 | 212.4366
2.978 | 219.9206
2.9842 | 227.0224
2.9904 | 234.8652
2.9963 | 241.6187
3.0022 | 248.0511
3.0075 | 254.4573
3.013 | 260.1224
3.0186 | 265.7784
3.0236 | 272.6314
3.0288 | 280.6956
3.0338 | 289.6866
3.0409 | 300.0227
3.0481 | 311.3619
3.0546 | 320.9907
3.0611 | 330.1283
3.0673 | 339.6048
3.0735 | 349.8858
3.0797 | 361.1092
3.0853 | 374.1276
3.0908 | 385.0976
3.0964 | 393.3588
3.1014 | 401.0541
3.1067 | 410.4782
3.1119 | 417.4373
3.1169 | 428.3496
3.1231 | 442.9039
3.1281 | 456.8006
3.1343 | 471.1643
3.1398 | 486.0567
3.1457 | 497.2535
3.1513 | 506.8336
3.1566 | 520.5981
3.1622 | 536.8717
3.1674 | 550.5754
3.1736 | 567.5407
3.1795 | 586.4492
3.1845 | 602.2093
3.1904 | 617.2776
3.1956 | 636.6423
3.2012 | 656.6968
3.2068 | 674.1603
3.2118 | 695.5648
3.2176 | 717.2274
3.2226 | 737.4783
3.2282 | 759.5262
3.2338 | 794.8898
3.239 | 836.2848
3.2443 | 897.8726
3.2496 | 1006.4894
3.2548 | 1223.2568
3.2604 | 1709.4302
3.2654 | 2538.7665
3.2707 | 3539.1762
3.2759 | 4465.1231
3.2809 | 5067.3023
3.2859 | 5279.1517
3.2911 | 5169.0685
3.2961 | 4959.8369
3.3014 | 4789.0533
3.3066 | 4699.3644
3.3116 | 4648.9794
3.3169 | 4650.7308
3.3221 | 4746.4768
3.3271 | 4857.3517
3.3324 | 4996.42
3.3376 | 5208.3561
3.3426 | 5506.5313
3.3479 | 6049.5513
3.3531 | 7254.6502
3.3581 | 9475.094
3.3634 | 12601.6556
3.3686 | 15779.1822
3.3736 | 18124.7521
3.3789 | 19180.7601
3.3841 | 19105.3348
3.3891 | 18369.6616
3.3947 | 17714.7696
3.3999 | 17104.5139
3.4049 | 16248.2416
3.4099 | 15054.5341
3.4151 | 13674.9324
3.4201 | 12192.5661
3.4254 | 10797.3944
3.4306 | 9529.5969
3.4356 | 8369.876
3.4406 | 7353.7231
3.4458 | 6468.0954
3.4508 | 5664.2434
3.4561 | 4994.103
3.4613 | 4414.9781
3.4663 | 3913.9098
3.4716 | 3502.1157
3.4768 | 3153.5089
3.4818 | 2830.7508
3.4871 | 2557.4065
3.4923 | 2312.1026
3.4973 | 2089.4213
3.5026 | 1908.3787
3.5078 | 1756.8555
3.5128 | 1625.9432
3.5181 | 1510.0683
3.5233 | 1408.3634
3.5283 | 1313.8938
3.5336 | 1232.9986
3.5388 | 1154.7818
3.5441 | 1074.0078
3.5491 | 994.2181
3.5549 | 897.72
3.5701 | 792.9354
3.51 | -32.9071
3.4895 | -37.8529
3.4703 | -43.6197
3.4545 | -51.0907
3.4406 | -58.5835
3.4288 | -66.4481
3.4182 | -74.3733
3.4089 | -82.4738
3.4006 | -91.0921
3.3928 | -99.8164
3.3857 | -108.6696
3.3795 | -117.5499
3.3736 | -125.7527
3.368 | -135.053
3.363 | -146.4522
3.3578 | -160.7696
3.3491 | -177.6957
3.3413 | -197.6293
3.3342 | -218.1752
3.3277 | -241.7908
3.3221 | -268.4512
3.3165 | -304.1861
3.3097 | -350.9063
3.3032 | -407.8068
3.2961 | -475.4715
3.2905 | -565.1714
3.2852 | -697.8115
3.2796 | -917.6694
3.2741 | -1471.8351
3.2691 | -2826.6627
3.2641 | -5163.0626
3.2586 | -8015.8426
3.2536 | -10593.6222
3.2486 | -12264.7158
3.2434 | -12710.2701
3.2384 | -12204.1083
3.2331 | -11517.8828
3.2279 | -11275.1972
3.2229 | -11562.8369
3.2176 | -12384.8017
3.2124 | -13614.9268
3.2074 | -14754.3047
3.2021 | -16004.7449
3.1969 | -15990.3562
3.1919 | -15367.3302