## Sheet1
Voltage (V) | dQ/dV (mAh/V)
3.3088 | 109.3148
3.3234 | 144.0451
3.332 | 182.3627
3.3392 | 228.0164
3.3454 | 273.0566
3.351 | 330.7633
3.3575 | 411.1509
3.363 | 529.1952
3.3689 | 705.7048
3.3745 | 981.3127
3.3795 | 1475.7607
3.3847 | 2744.0648
3.3897 | 5932.9281
3.3947 | 10829.1117
3.3999 | 15562.5446
3.4049 | 18804.7687
3.4099 | 19613.976
3.4151 | 18040.7799
3.4201 | 15291.1453
3.4254 | 13214.1948
3.4306 | 11736.0506
3.4356 | 10477.2636
3.4406 | 9372.8738
3.4458 | 8374.0835
3.4508 | 7450.5201
3.4561 | 6641.8708
3.4613 | 5920.9047
3.4663 | 5273.414
3.4716 | 4721.583
3.4768 | 4226.1922
3.4818 | 3784.3935
3.4871 | 3422.8449
3.4923 | 3115.8301
3.4973 | 2830.0617
3.5026 | 2594.0414
3.5078 | 2391.2327
3.5128 | 2210.247
3.5184 | 2049.6127
3.5236 | 1913.3392
3.5286 | 1780.0584
3.5336 | 1663.3715
3.5388 | 1558.9451
3.5444 | 1470.4325
3.5494 | 1396.1296
3.5549 | 1327.7465
3.5602 | 1254.5327
3.5652 | 1185.9018
3.5704 | 1119.7543
3.5754 | 1057.7994
3.5807 | 997.7238
3.506 | -37.4512
3.4895 | -41.8866
3.4703 | -47.6405
3.4548 | -56.1362
3.4297 | -64.996
3.4192 | -74.1324
3.4102 | -82.9552
3.4015 | -92.1068
3.394 | -100.498
3.3869 | -109.4199
3.381 | -118.9846
3.3748 | -130.129
3.3692 | -143.9112
3.3596 | -160.981
3.3506 | -179.9517
3.3429 | -200.8589
3.3361 | -223.7469
3.3296 | -248.5482
3.324 | -277.077
3.319 | -310.4308
3.3119 | -353.0806
3.306 | -405.3126
3.3004 | -472.5153
3.2945 | -559.9987
3.2893 | -678.1408
3.2837 | -854.9716
3.2784 | -1188.5553
3.2734 | -2050.2624
3.2679 | -4108.0371
3.2629 | -7228.7963
3.2579 | -10430.43
3.2527 | -12847.879
3.2477 | -13894.4907
3.2424 | -13592.1549
3.2372 | -12878.2738
3.2322 | -12924.1139
3.2269 | -13759.6438
3.2217 | -14997.0572
3.2167 | -16217.2903
3.2114 | -16878.9969
3.2062 | -16861.5822
3.2012 | -16276.9278
3.1959 | -15305.8382
3.1907 | -14096.6408
3.1857 | -12888.1422
3.1804 | -11658.721
3.1752 | -10493.1532
3.1702 | -9493.3256
3.1649 | -8639.4872
3.1597 | -7905.031
3.1547 | -7302.761
3.1494 | -6759.1012
3.1442 | -6256.1753
3.1392 | -5818.0276
3.1339 | -5413.158
3.1287 | -5051.7202
3.1237 | -4755.7732
3.1187 | -4476.9636
3.1135 | -4224.5607
3.1085 | -4005.8497
3.1032 | -3791.3435
3.098 | -3585.595
3.093 | -3411.4415
3.0877 | -3234.2136
3.0825 | -3066.734
3.0775 | -2928.8642
3.0722 | -2797.8731
3.067 | -2668.0157
3.062 | -2552.2315
3.0567 | -2426.1327
3.0515 | -2301.5945
3.0465 | -2185.1442
3.0412 | -2074.0075
3.036 | -1967.3015
3.031 | -1879.2392
3.0257 | -1784.3449
3.0202 | -1699.1065
3.0152 | -1621.2497
3.0102 | -1547.1211
3.0047 | -1479.1136
2.9997 | -1423.9587
2.9947 | -1370.2902
2.9892 | -1315.1452
2.9839 | -1269.2703
2.9789 | -1218.8189
2.9737 | -1175.4433
2.9687 | -1132.8335
2.9634 | -1091.382
2.9578 | -1052.5344
2.9526 | -1028.8934
2.947 | -998.0289
2.942 | -967.0756
2.9368 | -932.0795
2.9312 | -899.5725
2.9259 | -862.3254
2.92 | -837.6573
2.9144 | -815.3887
2.9092 | -794.6747
2.9039 | -768.4659
2.8986 | -742.2035
2.8931 | -718.844
2.8881 | -695.638
2.8819 | -676.534
2.876 | -662.068
2.8707 | -645.4355
2.8652 | -625.4739
2.8599 | -606.2129
2.854 | -591.4398
2.8481 | -573.7534
2.8431 | -560.8566
2.8373 | -549.9808
2.832 | -537.975
2.8267 | -524.0302
2.8205 | -511.677
2.8149 | -501.3423
2.8093 | -488.8998
2.8035 | -477.8395
2.7979 | -465.7531
2.792 | -456.2872
2.7858 | -445.4091
2.7808 | -435.3747
2.7749 | -425.9308
2.7684 | -417.5089
2.7632 | -408.0448
2.7563 | -403.0812
2.7495 | -398.1395
2.7424 | -391.0183
2.7374 | -381.7842
2.7318 | -372.4137
2.726 | -363.6676
2.7204 | -358.4532
2.7145 | -354.7523
2.7086 | -348.6382
2.7027 | -342.8513
2.6968 | -335.5583
2.6903 | -327.3929
2.6841 | -319.2738
2.6776 | -313.1993
2.6708 | -307.3753
2.664 | -301.3368
2.6571 | -296.1647
2.6503 | -289.1564
2.6453 | -283.552
2.6382 | -278.5793
2.6329 | -275.5415
2.6255 | -271.9733
2.6205 | -268.8489
2.6153 | -264.108
2.61 | -258.8696
2.6047 | -254.1415
2.5992 | -249.1665
2.5936 | -244.3067
2.588 | -239.912
2.5821 | -235.9644
2.5762 | -233.0457
2.5703 | -230.2911
2.5641 | -226.9042
2.5582 | -222.4792
2.552 | -217.8321
2.5455 | -213.2413
2.539 | -208.8031
2.5322 | -205.3483
2.5257 | -200.848
2.5186 | -196.386
2.5117 | -191.6857
2.5043 | -187.8582
2.4968 | -184.2073
2.4894 | -180.618
2.4817 | -176.6086
2.4739 | -171.5184
2.4658 | -166.259
2.4575 | -161.4538
2.4488 | -157.4482
2.4398 | -153.8144
2.4308 | -150.3517
2.4218 | -146.0526
2.4122 | -141.7662
2.4026 | -138.1273
2.3973 | -135.4337
2.3921 | -133.2414
2.3871 | -131.7483
2.3818 | -129.8119
2.3763 | -127.4041
2.371 | -124.894
2.3654 | -122.6293
2.3598 | -120.1158
2.3539 | -117.7881
2.348 | -115.5687
2.3421 | -113.4458
2.3359 | -111.5692
2.3297 | -109.2362
2.3232 | -107.0213
2.317 | -104.3462
2.3102 | -101.8043
2.3034 | -99.225
2.2963 | -96.8611
2.2891 | -94.6197
2.282 | -92.3916
2.2743 | -89.8735
2.2665 | -87.3498
2.2588 | -85.187
2.2504 | -82.8874
2.242 | -80.0671
2.2336 | -77.3841
2.2247 | -74.6544
2.215 | -71.9157
2.2054 | -69.1762
2.1955 | -66.5379
2.1853 | -63.6231
2.1741 | -60.6903
2.1626 | -57.7733
2.1506 | -55.0219
2.1382 | -52.2132
2.1248 | -49.3687
2.1106 | -46.5724
2.0957 | -43.9224
2.0799 | -41.3275
2.0631 | -38.7567
2.0452 | -36.1268
2.0259 | -33.4687
2.6553 | 38.2383
2.6723 | 42.9707
2.6903 | 47.9107
2.7046 | 53.2944
2.7176 | 58.9092
2.7294 | 64.2918
2.7399 | 69.4601
2.7501 | 74.6779
2.7594 | 79.7221
2.7681 | 84.4845
2.7762 | 88.6739
2.7839 | 92.517
2.7914 | 96.0335
2.7988 | 100.0341
2.8056 | 104.2594
2.8125 | 108.8732
2.8187 | 113.0811
2.8249 | 117.4198
2.8307 | 120.2998
2.8366 | 123.3304
2.8419 | 126.1461
2.8478 | 129.3602
2.8531 | 131.9989
2.8583 | 136.2577
2.8633 | 140.8063
2.8686 | 146.2217
2.8779 | 152.7933
2.8869 | 159.9899
2.8958 | 166.7793
2.9039 | 173.2434
2.912 | 180.0116
2.9197 | 186.0012
2.9272 | 192.2555
2.9343 | 198.3549
2.9414 | 204.9931
2.9482 | 213.5595
2.9547 | 221.0817
2.9613 | 228.2717
2.9668 | 234.5533
2.973 | 241.1566
2.9789 | 245.7009
2.9845 | 252.3797
2.9898 | 259.9844
2.9954 | 268.8674
3.0006 | 278.9595
3.0081 | 289.6154
3.0152 | 298.1346
3.022 | 305.5167
3.0288 | 312.7513
3.0357 | 321.2106
3.0422 | 333.3798
3.0484 | 346.4899
3.0546 | 358.009
3.0602 | 369.5399
3.0657 | 377.9558
3.0716 | 385.4189
3.0766 | 391.7931
3.0822 | 403.6213
3.089 | 414.8396
3.0943 | 429.4621
3.1005 | 443.9337
3.1067 | 457.1155
3.1129 | 468.2613
3.1187 | 478.8784
3.1246 | 490.9538
3.1302 | 502.7501
3.1358 | 519.6899
3.1411 | 535.2942
3.1479 | 551.347
3.1538 | 568.3522
3.16 | 586.3106
3.1662 | 601.5327
3.1718 | 619.541
3.1773 | 639.181
3.1829 | 654.3077
3.1882 | 669.7523
3.1932 | 688.7156
3.1984 | 707.9226
3.2034 | 727.0979
3.209 | 751.2694
3.2145 | 772.3147
3.2201 | 794.7675
3.2251 | 823.9949
3.2304 | 861.504
3.2362 | 901.7752
3.2415 | 966.1683
3.2465 | 1067.5226
3.2524 | 1252.8344
3.2579 | 1669.8717
3.2629 | 2433.9214
3.2679 | 3406.5469
3.2731 | 4391.2719
3.2781 | 5163.842
3.2831 | 5548.0016
3.2883 | 5541.2544
3.2933 | 5340.3535
3.2983 | 5086.8757
3.3038 | 4859.3375
3.3088 | 4728.7697
3.3138 | 4694.8271
3.3193 | 4774.9104
3.3243 | 4947.6941
3.3293 | 5157.0346
3.3348 | 5419.8968
3.3398 | 5772.8307
3.3448 | 6302.7643
3.3503 | 7402.5651
3.3553 | 9666.6177
3.3603 | 13355.9387
3.3655 | 17479.6786
3.3705 | 20796.6172
3.3758 | 22374.3463
3.381 | 22059.8779
3.386 | 20453.3188
3.3913 | 18594.0948
3.3965 | 17138.8674
3.4015 | 15812.6075
3.4068 | 14433.9895
3.412 | 12952.0447
3.417 | 11491.0096
3.4223 | 10023.6611
3.4275 | 8628.1917
3.4325 | 7392.763
3.4375 | 6328.5432
3.4427 | 5411.2462
3.4477 | 4660.303
3.453 | 4021.7338
3.4582 | 3485.2441
3.4632 | 3051.1157
3.4685 | 2694.4467
3.4737 | 2392.6193
3.4787 | 2146.8953
3.484 | 1924.9078
3.4892 | 1738.395
3.4942 | 1576.1949
3.4995 | 1436.1845
3.5047 | 1308.1153
3.51 | 1204.7224
3.5153 | 1106.0266
3.5205 | 1019.8022
3.5258 | 948.1456
3.5311 | 885.3094
3.5367 | 819.997
3.5425 | 752.4652
3.5478 | 690.049
3.5633 | 599.5639
3.5785 | 495.3569
3.5131 | -42.2314
3.4979 | -43.0263
3.4796 | -45.7725
3.4641 | -52.5833
3.4505 | -59.4472
3.439 | -67.0721
3.4285 | -75.0248
3.4192 | -83.0966
3.4108 | -91.7548
3.4033 | -100.4045
3.3962 | -109.1658
3.39 | -118.5764
3.3841 | -129.6232
3.3785 | -142.8037
3.3686 | -158.025
3.3596 | -177.0143
3.3519 | -197.8667
3.3444 | -218.6035
3.3382 | -239.7124
3.3327 | -263.8563
3.3271 | -292.2972
3.3221 | -326.1428
3.3156 | -369.8831
3.31 | -424.0078
3.3048 | -490.2465
3.2989 | -577.8601
3.2939 | -704.8253
3.2886 | -887.1173
3.2831 | -1260.0191
3.2781 | -2292.9089
3.2731 | -4579.1617
3.2679 | -7704.2133
3.2629 | -10813.8151
3.2579 | -12917.5746
3.2527 | -13619.0686
3.2477 | -13025.3279
3.2424 | -12239.9663
3.2372 | -12238.1303
3.2322 | -13175.1458
3.2269 | -14574.9308
3.2217 | -15949.9422
3.2167 | -17090.4039
3.2114 | -18118.9107