## Sheet1
Voltage (V) | dQ/dV (mAh/V)
3.3048 | 137.5318
3.3224 | 162.5079
3.3299 | 196.5942
3.3367 | 249.6803
3.3423 | 300.0404
3.3497 | 364.4776
3.3562 | 455.515
3.3624 | 591.1492
3.3677 | 783.1534
3.373 | 1071.5669
3.3785 | 1523.3455
3.3835 | 2305.1907
3.3885 | 4050.1206
3.3937 | 7356.1917
3.3987 | 11259.8291
3.404 | 14771.9186
3.4092 | 16869.8513
3.4142 | 17094.5026
3.4195 | 15668.5085
3.4247 | 13934.4465
3.4297 | 12437.3259
3.435 | 11117.2136
3.4402 | 9990.6528
3.4452 | 8955.5536
3.4505 | 7998.0992
3.4557 | 7166.6016
3.4607 | 6418.213
3.4657 | 5728.909
3.4709 | 5141.8174
3.4759 | 4616.7537
3.4809 | 4163.4324
3.4861 | 3771.6916
3.4911 | 3417.0468
3.4964 | 3124.4316
3.5016 | 2878.0851
3.5066 | 2660.8741
3.5119 | 2470.2338
3.5171 | 2291.2091
3.5221 | 2126.1312
3.5274 | 1986.8601
3.5326 | 1866.2412
3.5379 | 1753.1672
3.5429 | 1664.8328
3.5484 | 1582.5887
3.5534 | 1497.0059
3.5584 | 1426.3146
3.5636 | 1357.8244
3.5686 | 1294.4138
3.5742 | 1231.3265
3.5794 | 1169.0925
3.505 | -37.8273
3.4883 | -41.56
3.4694 | -47.0541
3.4539 | -56.2135
3.4288 | -65.2871
3.4182 | -74.4731
3.4092 | -83.4781
3.4009 | -92.3466
3.3931 | -100.9649
3.3863 | -109.6336
3.3801 | -119.4586
3.3742 | -131.3162
3.3686 | -145.4598
3.3587 | -162.1339
3.3503 | -180.8727
3.3426 | -200.5865
3.3355 | -222.7192
3.3293 | -248.288
3.3234 | -278.3323
3.3184 | -312.2403
3.3116 | -355.4032
3.3057 | -408.3986
3.3001 | -477.9066
3.2942 | -567.3804
3.289 | -689.2689
3.2837 | -877.2542
3.2784 | -1242.6169
3.2734 | -2203.2156
3.2682 | -4410.9573
3.2632 | -7567.4137
3.2579 | -10741.2666
3.2527 | -13075.8305
3.2477 | -14043.3336
3.2424 | -13663.8096
3.2372 | -12974.7907
3.2322 | -12983.1983
3.2269 | -13689.6586
3.2217 | -14787.4056
3.2167 | -15867.0793
3.2114 | -16444.8812
3.2062 | -16413.132
3.2012 | -15883.7767
3.1959 | -14960.5119
3.1907 | -13846.3065
3.1857 | -12721.1357
3.1804 | -11564.7273
3.1752 | -10444.8412
3.1702 | -9485.5781
3.1649 | -8631.395
3.1597 | -7883.3421
3.1547 | -7277.2495
3.1494 | -6734.2056
3.1442 | -6245.7316
3.1392 | -5836.1561
3.1339 | -5459.1317
3.1287 | -5101.6974
3.1237 | -4795.0455
3.1187 | -4505.5375
3.1135 | -4223.8256
3.1085 | -3994.9579
3.1032 | -3784.8347
3.098 | -3574.7837
3.093 | -3396.4207
3.0877 | -3228.6505
3.0825 | -3080.1298
3.0775 | -2946.894
3.0722 | -2819.6989
3.067 | -2689.525
3.062 | -2573.7322
3.0564 | -2447.0102
3.0512 | -2317.9547
3.0462 | -2202.3675
3.0412 | -2087.3857
3.036 | -1976.5858
3.031 | -1889.4954
3.0257 | -1802.2764
3.0202 | -1716.3046
3.0152 | -1641.4786
3.0102 | -1573.9278
3.005 | -1503.6905
3 | -1446.3186
2.9947 | -1380.1527
2.9895 | -1324.3288
2.9845 | -1277.9141
2.9792 | -1235.1389
2.9737 | -1189.1132
2.9687 | -1149.5115
2.9637 | -1102.5883
2.9585 | -1062.2726
2.9535 | -1033.7859
2.9485 | -1003.3371
2.943 | -972.8001
2.9377 | -946.7315
2.9321 | -915.9024
2.9268 | -882.6545
2.9216 | -861.2635
2.9166 | -833.9324
2.9113 | -804.1296
2.9058 | -776.6765
2.9002 | -754.5048
2.8946 | -727.2019
2.8887 | -709.1099
2.8831 | -694.5648
2.8769 | -676.7181
2.8717 | -655.3833
2.8667 | -637.7817
2.8611 | -620.1283
2.8552 | -601.1908
2.8497 | -585.2413
2.8438 | -570.2992
2.8388 | -554.2865
2.8338 | -539.8806
2.8273 | -526.7242
2.8221 | -515.8228
2.8168 | -503.805
2.8109 | -492.436
2.8056 | -480.8255
2.7997 | -472.7188
2.7938 | -460.5973
2.7876 | -451.5847
2.7818 | -440.8403
2.7768 | -431.2533
2.7706 | -421.6889
2.7638 | -414.4742
2.757 | -404.9578
2.7504 | -396.0766
2.7452 | -389.0932
2.7396 | -382.3054
2.734 | -376.8931
2.7287 | -372.8701
2.7232 | -365.5666
2.7173 | -356.1281
2.7117 | -347.3174
2.7055 | -341.5943
2.6993 | -336.2591
2.6931 | -331.4166
2.6869 | -325.7556
2.6807 | -316.6133
2.6739 | -308.4045
2.6674 | -300.2254
2.6624 | -295.469
2.6556 | -292.1536
2.6484 | -288.2377
2.641 | -282.3804
2.6342 | -276.5787
2.6289 | -272.4501
2.6236 | -267.1009
2.6159 | -263.2301
2.6109 | -258.8661
2.6054 | -253.4066
2.5998 | -247.5007
2.5942 | -243.3974
2.5886 | -240.3389
2.5827 | -237.7622
2.5768 | -234.262
2.5709 | -230.2057
2.5651 | -225.6955
2.5589 | -219.8603
2.5523 | -214.9268
2.5461 | -212.3092
2.5393 | -209.7013
2.5325 | -206.0592
2.5263 | -202.1519
2.5192 | -197.4843
2.512 | -191.7078
2.5049 | -187.7836
2.4975 | -183.9296
2.4897 | -179.915
2.4823 | -175.4937
2.4742 | -171.149
2.4662 | -166.1536
2.4578 | -161.384
2.4491 | -157.0087
2.4404 | -153.1406
2.4311 | -149.2467
2.4218 | -144.9949
2.4125 | -141.2529
2.4026 | -136.8909
2.3973 | -133.3392
2.3874 | -131.2152
2.3818 | -129.2572
2.3763 | -127.1124
2.3713 | -125.0899
2.3654 | -123.3693
2.3598 | -120.2851
2.3539 | -117.9381
2.3484 | -114.842
2.3421 | -112.0223
2.3359 | -109.5956
2.3294 | -107.9269
2.3229 | -106.4791
2.3167 | -104.6596
2.3099 | -102.0564
2.3031 | -99.0266
2.2963 | -96.3851
2.2888 | -93.9707
2.2814 | -91.4326
2.2739 | -89.1982
2.2662 | -86.7423
2.2581 | -83.98
2.2498 | -81.3065
2.2414 | -78.5879
2.2324 | -75.8675
2.2234 | -73.0216
2.2138 | -70.2153
2.2039 | -67.3666
2.1937 | -64.6287
2.1828 | -61.9831
2.1716 | -59.2392
2.1599 | -56.5718
2.1478 | -53.8474
2.1347 | -51.0747
2.1211 | -48.2033
2.1068 | -45.5151
2.0917 | -42.8248
2.0749 | -40.1607
2.0579 | -37.4391
2.0396 | -35.0267
2.0194 | -32.758
2.6531 | 32.9051
2.6736 | 40.5433
2.6915 | 47.5625
2.7061 | 53.3206
2.7188 | 59.2493
2.7303 | 64.6539
2.7411 | 69.7245
2.7511 | 74.6524
2.7604 | 79.7292
2.769 | 84.3333
2.7774 | 88.6517
2.7849 | 92.3467
2.7926 | 96.4536
2.7997 | 100.5754
2.8069 | 104.8395
2.8134 | 108.5087
2.8196 | 112.2971
2.8258 | 116.4039
2.832 | 119.9185
2.8379 | 123.1893
2.8431 | 126.2376
2.8487 | 129.5267
2.8543 | 133.306
2.8596 | 138.9042
2.8695 | 145.0272
2.8791 | 150.9982
2.8881 | 157.0984
2.8971 | 163.6996
2.9058 | 171.3243
2.9138 | 179.908
2.9216 | 187.5172
2.929 | 194.1472
2.9358 | 199.9658
2.943 | 205.2809
2.9498 | 211.1641
2.9563 | 219.3037
2.9628 | 226.718
2.969 | 232.8022
2.9746 | 238.6677
2.9805 | 245.6937
2.9864 | 253.6151
2.992 | 263.1131
2.9997 | 272.0579
3.0047 | 279.8305
3.0121 | 286.4972
3.0171 | 293.9661
3.0242 | 304.0305
3.031 | 314.8737
3.0378 | 324.9457
3.044 | 334.5364
3.0502 | 344.77
3.0564 | 353.8303
3.0623 | 362.9191
3.0679 | 373.6905
3.0735 | 384.2078
3.0791 | 393.0114
3.0843 | 402.6466
3.0893 | 412.8032
3.0946 | 424.6011
3.1011 | 435.6265
3.1076 | 449.3317
3.1135 | 462.5131
3.1197 | 476.4163
3.1256 | 489.1025
3.1312 | 500.2414
3.1367 | 512.2993
3.142 | 525.9844
3.1476 | 540.6203
3.1541 | 556.4509
3.16 | 573.7374
3.1662 | 592.8122
3.1721 | 607.6721
3.178 | 626.4758
3.1832 | 646.6436
3.1888 | 666.7429
3.1941 | 684.2589
3.2 | 706.0946
3.2059 | 728.9215
3.2118 | 749.517
3.2173 | 773.1288
3.2226 | 802.3551
3.2279 | 827.6366
3.2331 | 860.2911
3.2384 | 904.9279
3.2434 | 968.4617
3.2486 | 1069.4362
3.2539 | 1273.5634
3.2589 | 1703.8134
3.2641 | 2467.8236
3.2691 | 3469.9271
3.2741 | 4452.1784
3.2793 | 5190.527
3.2843 | 5534.6485
3.2893 | 5475.1477
3.2945 | 5226.2664
3.2995 | 4984.5601
3.3045 | 4794.2369
3.3097 | 4679.4547
3.3147 | 4669.5156
3.32 | 4734.963
3.3252 | 4863.0371
3.3302 | 5072.6654
3.3355 | 5331.9052
3.3407 | 5674.4355
3.3457 | 6206.2066
3.351 | 7240.1143
3.3562 | 9526.1884
3.3612 | 13322.7443
3.3665 | 17479.6064
3.3717 | 20876.5721
3.3767 | 22371.887
3.382 | 21896.0634
3.3872 | 20003.6443
3.3922 | 18066.9625
3.3975 | 16501.1978
3.4027 | 15246.4418
3.4077 | 13998.8505
3.413 | 12659.286
3.4182 | 11340.1848
3.4232 | 9995.1875
3.4285 | 8665.7962
3.4337 | 7491.5828
3.4387 | 6446.0972
3.4437 | 5531.5712
3.4489 | 4801.1189
3.4539 | 4184.4565
3.4592 | 3645.0603
3.4644 | 3216.8537
3.4694 | 2842.3505
3.4747 | 2508.6279
3.4799 | 2241.1578
3.4849 | 2015.9049
3.4902 | 1805.0095
3.4954 | 1642.4366
3.5007 | 1501.1164
3.5057 | 1375.105
3.5109 | 1272.6873
3.5159 | 1177.7338
3.5215 | 1080.8388
3.527 | 1000.6169
3.532 | 930.9601
3.5376 | 860.6073
3.5429 | 789.8415
3.5481 | 726.2517
3.5636 | 635.398
3.5791 | 531.2593
3.5122 | -36.983
3.4945 | -41.1069
3.4759 | -46.1755
3.461 | -53.2108
3.4477 | -60.4397
3.4362 | -68.2502
3.426 | -76.2509
3.4167 | -84.0236
3.4086 | -92.0863
3.4012 | -100.8974
3.394 | -109.6655
3.3875 | -118.9285
3.382 | -128.7271
3.3764 | -140.0904
3.3714 | -152.8455
3.3618 | -169.6706
3.3537 | -188.9976
3.346 | -210.5756
3.3395 | -234.1835
3.3336 | -260.7965
3.328 | -293.153
3.3209 | -328.784
3.3141 | -373.8725
3.3088 | -431.9607
3.3035 | -510.5587
3.2976 | -616.2903
3.2917 | -774.6806
3.2859 | -1058.88
3.2803 | -1821.3973
3.275 | -3707.4944
3.2697 | -6754.0767
3.2645 | -10122.0186
3.2595 | -12759.1641
3.2542 | -14026.126
3.249 | -13746.0067
3.244 | -12726.2246
3.239 | -12181.2727
3.2338 | -12594.8256
3.2288 | -13680.1649
3.2238 | -15004.4849
3.2186 | -16396.4933
3.2136 | -16877.0475
3.2083 | -16914.4837