## Sheet1
Voltage (V) | dQ/dV (mAh/V)
3.315 | 143.9794
3.332 | 167.37
3.3392 | 201.5459
3.3457 | 258.0868
3.3513 | 311.8889
3.3584 | 384.9644
3.3646 | 497.6897
3.3705 | 684.2175
3.3767 | 1083.7825
3.382 | 2498.9142
3.3872 | 6154.3708
3.3922 | 11362.9422
3.3975 | 16656.3029
3.4027 | 20389.0741
3.4077 | 21526.6544
3.413 | 19946.7632
3.4182 | 17090.9306
3.4232 | 14443.6133
3.4285 | 12190.0105
3.4337 | 10359.0457
3.4387 | 8855.061
3.4437 | 7745.7258
3.4489 | 6871.01
3.4539 | 6121.8119
3.4592 | 5488.6481
3.4644 | 4910.2136
3.4694 | 4354.7779
3.4747 | 3873.3421
3.4799 | 3468.2354
3.4849 | 3109.2076
3.4902 | 2822.0194
3.4954 | 2557.7521
3.5004 | 2307.5146
3.5057 | 2093.9396
3.5109 | 1915.7215
3.5159 | 1774.2818
3.5212 | 1665.7814
3.5264 | 1571.106
3.5317 | 1477.7966
3.5367 | 1394.8284
3.5419 | 1321.8996
3.5472 | 1258.677
3.5522 | 1208.9667
3.5574 | 1161.7842
3.5627 | 1111.9217
3.5677 | 1060.6377
3.5729 | 1009.1754
3.5785 | 946.0854
3.5835 | 877.4499
3.5109 | -36.5708
3.4933 | -41.4646
3.4753 | -47.6615
3.4595 | -56.584
3.435 | -65.5675
3.4247 | -74.7509
3.4154 | -83.3958
3.4071 | -91.6385
3.3996 | -99.2917
3.3925 | -107.6044
3.3863 | -115.9558
3.3798 | -126.0083
3.3745 | -137.6751
3.3692 | -152.0951
3.3599 | -168.4586
3.3516 | -187.6932
3.3441 | -208.4413
3.3373 | -232.0966
3.3314 | -260.5189
3.3258 | -293.3921
3.3184 | -330.9689
3.3122 | -377.1113
3.3066 | -431.5091
3.3014 | -501.2258
3.2958 | -598.3181
3.2908 | -732.3364
3.2855 | -947.9396
3.28 | -1538.7293
3.2747 | -3363.3289
3.2694 | -6906.2316
3.2638 | -11134.3571
3.2586 | -14833.2437
3.2536 | -17011.0493
3.2486 | -17405.7597
3.2434 | -16477.4428
3.2384 | -15807.0911
3.2331 | -16003.9114
3.2279 | -16586.3032
3.2229 | -17098.7487
3.2176 | -17362.373
3.2124 | -17209.3601
3.2074 | -16558.0313
3.2021 | -15713.2911
3.1969 | -14706.368
3.1919 | -13540.7952
3.1866 | -12324.3269
3.1814 | -11159.3047
3.1764 | -10049.6795
3.1711 | -9094.5636
3.1659 | -8287.1322
3.1609 | -7557.2145
3.1556 | -6953.9436
3.1504 | -6428.6958
3.1454 | -5936.317
3.1401 | -5495.4715
3.1349 | -5102.7189
3.1299 | -4731.6762
3.1246 | -4425.5306
3.1194 | -4160.8385
3.1144 | -3912.3841
3.1094 | -3708.261
3.1042 | -3522.953
3.0992 | -3345.4803
3.0939 | -3184.6307
3.0887 | -3032.6149
3.0834 | -2873.596
3.0784 | -2731.2294
3.0732 | -2595.0678
3.0679 | -2464.6496
3.0629 | -2329.0436
3.0577 | -2200.8014
3.0527 | -2060.219
3.0474 | -1938.4217
3.0422 | -1823.8535
3.0372 | -1720.5332
3.0319 | -1619.9227
3.0267 | -1535.0003
3.0217 | -1463.1811
3.0164 | -1390.739
3.0109 | -1324.3809
3.0059 | -1262.7883
3.0006 | -1205.5054
2.9954 | -1147.1384
2.9901 | -1097.8215
2.9851 | -1048.6368
2.9796 | -1000.7905
2.974 | -963.0336
2.969 | -935.5261
2.9637 | -903.1926
2.9575 | -869.6776
2.9523 | -837.1222
2.947 | -804.5028
2.9417 | -772.0058
2.9365 | -750.1428
2.9309 | -727.7239
2.9259 | -704.5562
2.9203 | -683.7922
2.9151 | -664.5255
2.9098 | -642.5373
2.9045 | -624.945
2.8989 | -611.0222
2.8931 | -592.5983
2.8872 | -575.3444
2.8816 | -559.634
2.8763 | -543.3198
2.871 | -526.3534
2.8648 | -513.6958
2.8593 | -504.6111
2.8537 | -490.8476
2.8478 | -479.6182
2.8425 | -469.2774
2.8363 | -461.0128
2.8301 | -448.7628
2.8239 | -439.3309
2.818 | -429.0369
2.8112 | -419.337
2.8062 | -409.6691
2.801 | -405.0979
2.796 | -400.5814
2.7907 | -394.0687
2.7855 | -385.0314
2.7802 | -377.3577
2.7746 | -369.4265
2.7687 | -362.648
2.7632 | -356.6607
2.7573 | -351.9343
2.7514 | -344.1988
2.7452 | -337.1586
2.7393 | -330.2996
2.7328 | -324.3309
2.7263 | -317.6936
2.7198 | -312.1394
2.7132 | -307.0201
2.7064 | -300.1772
2.6993 | -293.6481
2.6925 | -287.3288
2.6875 | -281.7683
2.6801 | -276.5377
2.6751 | -273.9321
2.6674 | -271.2881
2.6596 | -267.6668
2.6546 | -263.6474
2.6494 | -258.0095
2.6438 | -252.6051
2.6385 | -247.6894
2.6326 | -244.955
2.6271 | -240.4716
2.6212 | -236.4596
2.6156 | -231.5091
2.6094 | -227.6867
2.6032 | -224.1234
2.597 | -220.8912
2.5908 | -217.3851
2.5846 | -212.0938
2.5778 | -207.2607
2.5713 | -202.2667
2.5641 | -198.7585
2.5573 | -196.1274
2.5502 | -193.2428
2.5427 | -189.706
2.5359 | -185.694
2.5282 | -181.3151
2.5204 | -175.484
2.5127 | -170.6857
2.5046 | -166.2446
2.4959 | -162.2361
2.4875 | -158.1958
2.4786 | -154.3147
2.4699 | -150.1411
2.4606 | -145.6181
2.4556 | -142.0258
2.4463 | -139.1364
2.441 | -137.1846
2.4311 | -134.8921
2.4209 | -132.6517
2.4156 | -129.7537
2.4104 | -126.4711
2.4048 | -124.0187
2.3992 | -121.511
2.3933 | -119.315
2.3877 | -117.2488
2.3818 | -115.6303
2.3756 | -113.4747
2.3694 | -111.4316
2.3635 | -109.1365
2.357 | -106.5026
2.3505 | -103.4789
2.3437 | -101.4584
2.3369 | -99.6121
2.3297 | -98.1767
2.3229 | -96.216
2.3155 | -94.239
2.3084 | -91.4128
2.3006 | -88.4982
2.2929 | -85.5996
2.2848 | -83.0302
2.2761 | -80.7524
2.2677 | -78.6526
2.2588 | -76.6683
2.2498 | -74.2079
2.2405 | -71.7162
2.2309 | -68.9356
2.2206 | -66.2453
2.2104 | -63.6613
2.1992 | -61.0679
2.1878 | -58.3352
2.1763 | -55.7909
2.1636 | -53.1929
2.1502 | -50.6035
2.1369 | -48.1208
2.1223 | -45.6379
2.1072 | -43.0024
2.091 | -40.4955
2.0737 | -38.02
2.0554 | -35.5013
2.0362 | -33.4363
2.0148 | -31.5874
2.6478 | 35.4859
2.6671 | 41.563
2.6844 | 47.6546
2.6987 | 53.7935
2.7114 | 59.7272
2.7232 | 65.1164
2.7337 | 70.3276
2.7433 | 75.0375
2.7529 | 79.407
2.7613 | 83.5921
2.7697 | 87.932
2.7777 | 91.9309
2.7852 | 96.1456
2.7923 | 99.8645
2.7994 | 103.5191
2.8059 | 107.8931
2.8125 | 112.0307
2.819 | 115.8303
2.8245 | 119.5473
2.8304 | 122.6316
2.8363 | 125.1177
2.8416 | 127.7865
2.8472 | 131.2413
2.8524 | 134.5266
2.8577 | 138.6914
2.8627 | 144.0229
2.8723 | 150.2977
2.8819 | 156.7217
2.8906 | 163.5333
2.8989 | 170.6538
2.9073 | 177.3396
2.9151 | 183.9593
2.9225 | 190.6437
2.9299 | 198.0781
2.9368 | 204.6632
2.9439 | 211.5151
2.9501 | 218.0448
2.9566 | 226.4638
2.9628 | 232.794
2.969 | 239.4255
2.9743 | 245.31
2.9802 | 251.944
2.9858 | 256.491
2.9913 | 262.5366
2.9963 | 269.7126
3.0016 | 278.2632
3.0068 | 286.9046
3.014 | 296.7951
3.0208 | 307.1151
3.0276 | 314.7564
3.0344 | 322.6605
3.0406 | 333.2113
3.0471 | 344.63
3.0533 | 353.4591
3.0589 | 363.1177
3.0645 | 374.672
3.0704 | 384.057
3.076 | 393.3171
3.0825 | 404.9325
3.0877 | 417.0838
3.093 | 425.4061
3.0995 | 438.4594
3.1054 | 453.5796
3.1104 | 465.8483
3.1163 | 475.7417
3.1218 | 487.4332
3.1277 | 500.4896
3.1333 | 512.2542
3.1389 | 528.5681
3.1439 | 545.5591
3.1491 | 561.3273
3.1541 | 574.2844
3.16 | 590.0357
3.1659 | 607.4554
3.1718 | 622.6328
3.1773 | 637.1366
3.1826 | 657.4926
3.1879 | 673.5185
3.1935 | 690.8851
3.199 | 713.4648
3.204 | 738.1726
3.209 | 759.6811
3.2142 | 787.7864
3.2195 | 819.6501
3.2248 | 851.4459
3.2304 | 893.1643
3.2359 | 955.9055
3.2412 | 1062.7486
3.2468 | 1290.4932
3.2524 | 1767.1839
3.2576 | 2574.5737
3.2626 | 3586.7332
3.2676 | 4543.95
3.2728 | 5247.9974
3.2778 | 5553.445
3.2828 | 5479.4474
3.288 | 5225.9311
3.293 | 4974.9788
3.2983 | 4766.3507
3.3035 | 4642.6041
3.3085 | 4642.5123
3.3138 | 4735.8271
3.319 | 4905.8186
3.324 | 5152.7225
3.3293 | 5448.8425
3.3345 | 5866.3065
3.3395 | 6597.7385
3.3448 | 8240.1751
3.35 | 11592.3329
3.355 | 16095.2297
3.3603 | 20292.1979
3.3655 | 22982.4447
3.3705 | 23541.7015
3.3758 | 22292.4574
3.381 | 20454.0517
3.386 | 19093.3987
3.3913 | 18134.6943
3.3965 | 17189.4403
3.4015 | 15926.7289
3.4068 | 14343.9683
3.412 | 12654.6804
3.417 | 10860.926
3.4223 | 9149.7514
3.4275 | 7719.2674
3.4325 | 6509.3748
3.4375 | 5462.6495
3.4427 | 4634.0723
3.4477 | 3954.2725
3.4533 | 3371.9097
3.4585 | 2917.3456
3.4635 | 2543.582
3.4688 | 2218.0892
3.474 | 1961.2211
3.479 | 1745.9463
3.4846 | 1557.806
3.4902 | 1402.747
3.4954 | 1278.3346
3.5004 | 1161.6764
3.5057 | 1064.4959
3.5109 | 977.2491
3.5162 | 899.361
3.5215 | 832.333
3.5274 | 771.9409
3.5329 | 714.4168
3.5385 | 657.892
3.5441 | 600.8585
3.5497 | 544.0802
3.5658 | 478.6144
3.5822 | 408.8918
3.5184 | -36.5744
3.5004 | -41.5523
3.4824 | -47.3018
3.4675 | -54.6707
3.4548 | -61.9609
3.4437 | -69.2733
3.4337 | -77.0267
3.4247 | -84.9031
3.4161 | -92.7397
3.4089 | -100.0039
3.4021 | -106.9193
3.3956 | -114.1126
3.3894 | -123.3033
3.3835 | -135.4584
3.3782 | -150.4404
3.3689 | -167.2522
3.3606 | -184.6946
3.3531 | -204.3527
3.3463 | -227.4653
3.3398 | -253.7393
3.3342 | -284.2632
3.3271 | -320.5713
3.3203 | -365.7557
3.3144 | -417.9398
3.3091 | -481.9518
3.3035 | -564.9199
3.2983 | -687.586
3.2927 | -881.7969
3.2871 | -1331.1081
3.2818 | -2734.2121
3.2762 | -5841.6651
3.271 | -9912.5464
3.266 | -13866.9613
3.261 | -16450.2806
3.2558 | -17209.1771
3.2508 | -16348.1323
3.2455 | -15293.9388
3.2403 | -15042.4571
3.2353 | -15494.4957
3.23 | -15951.3215
3.2245 | -16805.1148
3.2195 | -17858.5622