## Sheet1
Voltage (V) | dQ/dV (mAh/V)
3.3683 | 115.0892
3.382 | 170.404
3.3894 | 215.564
3.3956 | 239.6595
3.4012 | 263.8517
3.4064 | 283.9244
3.4114 | 304.5626
3.4182 | 326.0945
3.4247 | 349.1919
3.4306 | 374.012
3.4362 | 404.1438
3.4415 | 443.8605
3.448 | 493.3626
3.4539 | 550.9496
3.4601 | 617.4123
3.4657 | 694.7911
3.4709 | 773.4342
3.4765 | 855.9353
3.4818 | 937.0569
3.4871 | 1012.0946
3.4926 | 1082.1087
3.4976 | 1147.4847
3.5026 | 1207.7434
3.5081 | 1259.1048
3.5131 | 1309.9263
3.5184 | 1349.3795
3.5236 | 1387.2577
3.5289 | 1412.9965
3.5339 | 1426.755
3.5391 | 1435.295
3.5444 | 1446.0444
3.5494 | 1444.6407
3.5546 | 1434.7657
3.5596 | 1421.6731
3.5646 | 1395.6091
3.5698 | 1365.9565
3.5751 | 1344.7758
3.5804 | 1328.1183
3.5128 | -34.0682
3.4936 | -41.1663
3.4759 | -48.7499
3.4607 | -57.3618
3.4368 | -66.0587
3.4266 | -74.5539
3.4173 | -82.4264
3.4089 | -90.0524
3.4012 | -97.8011
3.394 | -106.115
3.3875 | -114.5112
3.3813 | -123.2717
3.3758 | -132.8614
3.3705 | -144.1398
3.3655 | -157.207
3.3565 | -172.9809
3.3485 | -190.9669
3.341 | -211.8753
3.3345 | -232.9086
3.3283 | -254.5784
3.3231 | -279.7501
3.3181 | -309.7675
3.3131 | -347.4203
3.3072 | -395.9944
3.3017 | -461.6273
3.2955 | -538.5318
3.2899 | -644.1623
3.2846 | -804.3877
3.2796 | -1087.0246
3.2741 | -1853.2685
3.2691 | -4001.0161
3.2641 | -7834.2237
3.2589 | -12277.5009
3.2539 | -15967.7061
3.2486 | -17676.6867
3.2434 | -17113.8123
3.2384 | -15054.6715
3.2331 | -13225.604
3.2279 | -12584.5708
3.2229 | -13272.6549
3.2176 | -14791.3544
3.2124 | -16379.0703
3.2074 | -17388.7869
3.2021 | -17332.7246
3.1969 | -16298.4613
3.1919 | -14737.7645
3.1866 | -13151.0511
3.1814 | -11729.7874
3.1764 | -10549.9279
3.1711 | -9520.8773
3.1659 | -8638.1815
3.1609 | -7928.7765
3.1556 | -7317.3031
3.1504 | -6800.2572
3.1454 | -6344.1019
3.1401 | -5928.8061
3.1349 | -5537.3998
3.1299 | -5222.0699
3.1246 | -4926.7054
3.1194 | -4639.7526
3.1144 | -4379.4351
3.1094 | -4119.6149
3.1042 | -3882.695
3.0992 | -3664.9901
3.0939 | -3446.8677
3.0887 | -3228.0246
3.0837 | -3034.8099
3.0784 | -2848.4736
3.0732 | -2667.4133
3.0682 | -2505.1871
3.0629 | -2342.229
3.0577 | -2190.8878
3.0527 | -2058.8246
3.0474 | -1948.7773
3.0422 | -1850.5571
3.0369 | -1763.0368
3.0316 | -1679.8279
3.0264 | -1604.9252
3.0211 | -1542.524
3.0161 | -1482.8694
3.0109 | -1433.1584
3.0056 | -1388.5277
3.0006 | -1343.766
2.9954 | -1301.02
2.9901 | -1263.9929
2.9851 | -1226.2732
2.9799 | -1192.6359
2.9749 | -1159.9268
2.9699 | -1129.0577
2.9644 | -1099.7667
2.9594 | -1074.9331
2.9541 | -1042.7818
2.9489 | -1010.5472
2.9436 | -983.65
2.9383 | -954.1272
2.9324 | -924.4392
2.9268 | -901.9445
2.9213 | -880.0458
2.9163 | -853.6088
2.9107 | -831.4719
2.9051 | -816.269
2.8999 | -795.6934
2.8943 | -773.5297
2.8893 | -754.237
2.8838 | -732.2509
2.8788 | -706.6645
2.8732 | -683.3726
2.8679 | -668.2319
2.8617 | -653.5079
2.8552 | -637.5488
2.8487 | -621.6364
2.8435 | -603.6176
2.8385 | -583.5194
2.8326 | -564.5959
2.8267 | -552.71
2.8214 | -539.168
2.8162 | -526.5294
2.8112 | -518.8273
2.8056 | -508.1795
2.8 | -493.6706
2.7948 | -479.511
2.7889 | -466.1685
2.7827 | -452.9494
2.7765 | -443.663
2.7703 | -436.6771
2.7641 | -427.7692
2.7591 | -419.8213
2.7526 | -410.3258
2.7473 | -403.1014
2.7408 | -394.8919
2.7353 | -389.0111
2.73 | -381.0998
2.7244 | -376.5072
2.7191 | -370.5758
2.7132 | -365.372
2.7077 | -358.5797
2.7018 | -351.4701
2.6959 | -344.8014
2.69 | -340.4883
2.6835 | -336.0396
2.6773 | -330.0307
2.6714 | -323.3334
2.6649 | -315.7684
2.6581 | -308.3423
2.6512 | -303.4934
2.6444 | -299.7963
2.6376 | -295.0753
2.6305 | -289.5593
2.6233 | -284.1173
2.6159 | -278.8579
2.6109 | -274.8076
2.6035 | -271.5871
2.5982 | -267.2646
2.593 | -262.8291
2.588 | -259.8525
2.5824 | -256.6602
2.5768 | -253.5793
2.5716 | -251.4565
2.566 | -248.3991
2.5604 | -243.4232
2.5548 | -239.1362
2.5489 | -237.1261
2.543 | -234.2545
2.5368 | -230.9118
2.5313 | -225.8811
2.5251 | -220.8044
2.5186 | -215.6052
2.512 | -212.9818
2.5055 | -211.2523
2.499 | -208.3568
2.4925 | -204.1274
2.4857 | -199.6317
2.4786 | -195.2722
2.4714 | -191.6987
2.4643 | -188.411
2.4569 | -184.9813
2.4494 | -181.1388
2.4417 | -177.3455
2.4339 | -173.167
2.4259 | -169.4529
2.4178 | -165.863
2.4091 | -162.3844
2.4007 | -158.761
2.3921 | -155.2213
2.3831 | -150.954
2.3738 | -146.9639
2.3645 | -143.143
2.3595 | -140.1004
2.3499 | -136.5254
2.3446 | -133.8687
2.3347 | -130.9899
2.3291 | -129.2188
2.3186 | -126.6898
2.313 | -124.7014
2.3077 | -122.2274
2.3018 | -120.2261
2.296 | -118.1875
2.2901 | -116.267
2.2842 | -114.3431
2.2783 | -112.0013
2.2718 | -109.7162
2.2656 | -107.0901
2.2591 | -104.8347
2.2526 | -102.4865
2.2457 | -99.9646
2.2386 | -97.769
2.2318 | -95.734
2.2243 | -93.4415
2.2169 | -90.7839
2.2095 | -88.2531
2.2014 | -85.6628
2.1933 | -83.0752
2.185 | -80.7327
2.1763 | -78.431
2.1676 | -75.8872
2.1583 | -73.3762
2.149 | -70.6894
2.1391 | -68.0646
2.1289 | -65.3817
2.1183 | -62.6304
2.1072 | -59.4694
2.0957 | -55.7132
2.0836 | -52.0491
2.0566 | -46.7109
2.0269 | -40.5573
2.6977 | 37.783
2.7176 | 52.9048
2.7424 | 65.4735
2.7526 | 72.7586
2.7619 | 79.9856
2.7703 | 85.3656
2.7787 | 89.9465
2.7861 | 94.0172
2.7935 | 98.01
2.8007 | 101.6528
2.8075 | 105.8214
2.814 | 109.9155
2.8205 | 113.5997
2.8264 | 116.9571
2.8323 | 120.5058
2.8382 | 124.3383
2.8438 | 127.801
2.8493 | 131.4493
2.8543 | 135.3905
2.8596 | 139.8131
2.8648 | 145.1141
2.8741 | 151.3735
2.8834 | 157.8208
2.8921 | 164.11
2.9005 | 170.8413
2.9089 | 178.0432
2.9166 | 184.965
2.9241 | 192.0653
2.9312 | 198.8459
2.9383 | 206.3009
2.9451 | 214.4291
2.9516 | 222.4196
2.9578 | 228.9035
2.9637 | 234.4698
2.9696 | 241.2134
2.9755 | 246.9242
2.9814 | 253.9923
2.9864 | 261.5334
2.992 | 270.638
2.9972 | 280.0275
3.0047 | 291.7578
3.0118 | 302.2465
3.0186 | 312.0258
3.0251 | 319.9952
3.0319 | 328.5871
3.0381 | 339.746
3.0443 | 350.2881
3.0505 | 360.0817
3.0558 | 369.6761
3.0617 | 381.6896
3.0673 | 393.4262
3.0744 | 406.6079
3.0794 | 418.4197
3.0859 | 430.109
3.0924 | 439.2835
3.0974 | 450.0865
3.1032 | 463.1928
3.1094 | 479.6037
3.1153 | 493.4371
3.1209 | 507.7532
3.1262 | 523.1697
3.1315 | 533.9135
3.137 | 545.5024
3.1429 | 555.9836
3.1482 | 572.2957
3.1541 | 585.775
3.1591 | 604.1327
3.1646 | 624.0967
3.1702 | 643.702
3.1758 | 661.2764
3.1808 | 678.2826
3.186 | 697.5795
3.191 | 714.0494
3.1969 | 732.385
3.2025 | 754.4262
3.208 | 774.7341
3.2136 | 797.3315
3.2186 | 823.1638
3.2238 | 848.9854
3.2288 | 874.8413
3.2341 | 905.2302
3.2397 | 945.0998
3.2449 | 1000.6279
3.2499 | 1096.8415
3.2552 | 1275.6463
3.2607 | 1675.206
3.2657 | 2413.9664
3.2707 | 3425.3949
3.2759 | 4489.4295
3.2809 | 5331.444
3.2859 | 5722.71
3.2911 | 5656.0836
3.2961 | 5329.1444
3.3014 | 4975.6407
3.3066 | 4735.4688
3.3116 | 4685.8917
3.3169 | 4784.8235
3.3221 | 5048.3862
3.3271 | 5440.5528
3.3324 | 5888.8083
3.3376 | 6369.5495
3.3426 | 6948.0715
3.3479 | 7797.5488
3.3531 | 10054.8159
3.3581 | 15183.7907
3.3634 | 21466.3726
3.3686 | 26509.8575
3.3736 | 28459.9601
3.3789 | 26710.3595
3.3841 | 21970.7911
3.3891 | 17119.0791
3.3944 | 13954.9911
3.3996 | 12023.3116
3.4046 | 10844.8869
3.4099 | 10083.3503
3.4151 | 9527.8713
3.4201 | 9043.6412
3.4254 | 8457.4814
3.4306 | 7743.9394
3.4356 | 6960.3445
3.4406 | 6140.4336
3.4458 | 5359.6515
3.4508 | 4669.8665
3.4561 | 4067.989
3.4613 | 3545.271
3.4663 | 3120.7674
3.4716 | 2755.2813
3.4768 | 2445.5532
3.4818 | 2188.9528
3.4871 | 1968.3925
3.4923 | 1780.2287
3.4976 | 1624.8752
3.5029 | 1486.1012
3.5081 | 1357.9019
3.5131 | 1250.3212
3.5184 | 1156.3404
3.5239 | 1073.524
3.5289 | 1001.8855
3.5339 | 932.1725
3.5391 | 860.1848
3.5447 | 788.6605
3.55 | 721.5946
3.5652 | 640.7689
3.5807 | 553.3472
3.519 | -40.2578
3.5029 | -43.9553
3.4852 | -48.5306
3.4709 | -54.9515
3.4582 | -61.5862
3.4471 | -68.6021
3.4368 | -76.2371
3.4275 | -84.4972
3.4192 | -92.5122
3.4117 | -100.4596
3.4052 | -107.4908
3.3984 | -114.8549
3.3925 | -123.0725
3.3866 | -133.8757
3.3813 | -146.9425
3.3717 | -162.5841
3.363 | -180.0942
3.3553 | -198.3242
3.3482 | -219.1208
3.342 | -239.9199
3.3358 | -262.891
3.3308 | -289.9094
3.3258 | -325.6257
3.319 | -368.2044
3.3131 | -421.6271
3.3066 | -489.2052
3.3007 | -575.52
3.2955 | -695.5424
3.2902 | -898.0329
3.2849 | -1339.1145
3.2793 | -2613.6878
3.2738 | -5577.4576
3.2688 | -9763.337
3.2638 | -13967.1615
3.2586 | -16843.4992
3.2536 | -17646.9257
3.2486 | -16305.7977
3.2434 | -14236.3671
3.2384 | -12849.9603
3.2331 | -12694.2553
3.2279 | -12409.9865
3.2229 | -15096.263
3.2176 | -19220.8783