## Sheet1
Voltage (V) | dQ/dV (mAh/V)
3.3296 | 161.6931
3.3441 | 191.7102
3.3506 | 221.7257
3.3565 | 251.6184
3.3621 | 280.0224
3.3674 | 315.1599
3.3742 | 365.6601
3.3801 | 437.9507
3.3854 | 541.8392
3.3909 | 697.3622
3.3965 | 974.2806
3.4015 | 1534.8222
3.4068 | 2975.6033
3.412 | 5961.7338
3.417 | 9612.6847
3.4223 | 12678.7581
3.4275 | 14138.6538
3.4325 | 13724.3675
3.4375 | 11712.4302
3.4427 | 9581.2075
3.4477 | 8187.4371
3.453 | 7332.1436
3.4582 | 6738.5892
3.4632 | 6324.3678
3.4685 | 5952.2744
3.4737 | 5581.0353
3.4787 | 5201.4909
3.484 | 4787.9024
3.4892 | 4353.127
3.4942 | 3948.7866
3.4995 | 3559.5104
3.5047 | 3200.8542
3.5097 | 2886.5691
3.515 | 2608.4693
3.5202 | 2368.6798
3.5252 | 2182.9023
3.5305 | 2021.8244
3.536 | 1877.8211
3.541 | 1751.6998
3.546 | 1632.2785
3.5512 | 1524.6097
3.5565 | 1434.2638
3.5615 | 1345.2294
3.5667 | 1261.0913
3.572 | 1171.0222
3.577 | 1108.2094
3.5825 | 1058.1333
3.5035 | -41.2372
3.4883 | -44.7687
3.4709 | -49.667
3.4554 | -57.4361
3.4316 | -65.5977
3.4213 | -74.3975
3.412 | -82.6175
3.4033 | -90.8207
3.3959 | -99.2228
3.3888 | -107.6936
3.3823 | -115.9577
3.3764 | -125.1573
3.3708 | -136.1595
3.3655 | -149.0263
3.3559 | -164.2164
3.3475 | -181.7082
3.3398 | -200.7259
3.3327 | -222.26
3.3265 | -245.8989
3.3206 | -273.2798
3.3156 | -305.5588
3.3085 | -347.2584
3.3023 | -395.4866
3.2967 | -456.9981
3.2908 | -539.8127
3.2852 | -651.5935
3.2793 | -800.272
3.2738 | -1046.5388
3.2688 | -1652.1022
3.2638 | -3629.3338
3.2583 | -7832.4995
3.2533 | -12691.7915
3.2483 | -16634.9126
3.2428 | -18306.3875
3.2378 | -17444.5109
3.2328 | -14849.9477
3.2276 | -13045.4275
3.2226 | -13069.8001
3.2176 | -14525.89
3.2124 | -16755.5673
3.2074 | -18621.7106
3.2021 | -19432.1579
3.1969 | -18983.5955
3.1919 | -17444.4634
3.1866 | -15396.4223
3.1814 | -13508.103
3.1764 | -11910.7594
3.1711 | -10564.1161
3.1659 | -9555.0033
3.1609 | -8697.5021
3.1556 | -7951.1071
3.1504 | -7358.7521
3.1454 | -6806.5463
3.1401 | -6281.6116
3.1349 | -5831.1414
3.1299 | -5410.0402
3.1246 | -4984.6201
3.1194 | -4627.2178
3.1144 | -4287.1421
3.1094 | -3963.0371
3.1042 | -3698.967
3.0992 | -3463.2447
3.0939 | -3236.3255
3.0887 | -3036.2486
3.0837 | -2842.1882
3.0784 | -2642.268
3.0732 | -2472.012
3.0682 | -2315.7121
3.0629 | -2170.5139
3.0577 | -2050.4081
3.0524 | -1936.8385
3.0474 | -1819.9102
3.0422 | -1719.3196
3.0372 | -1619.4462
3.0319 | -1532.6336
3.0267 | -1466.6508
3.0217 | -1399.1145
3.0161 | -1331.7118
3.0109 | -1270.5181
3.0056 | -1207.6728
3.0003 | -1144.9925
2.9951 | -1099.4709
2.9898 | -1056.9345
2.9845 | -1014.1146
2.9792 | -981.0718
2.9734 | -943.4924
2.9681 | -905.2137
2.9631 | -872.5642
2.9572 | -846.7802
2.9513 | -816.472
2.9454 | -791.6485
2.9396 | -770.1871
2.934 | -744.2731
2.929 | -721.4918
2.9237 | -702.3358
2.9185 | -687.1795
2.9135 | -664.9861
2.9082 | -646.3645
2.903 | -629.6922
2.8974 | -613.7875
2.8915 | -598.2797
2.8859 | -585.3129
2.88 | -574.2894
2.8738 | -560.2581
2.8676 | -545.5981
2.8614 | -533.3883
2.8562 | -519.8957
2.8506 | -506.2039
2.8453 | -494.7015
2.8397 | -485.1355
2.8338 | -474.1541
2.828 | -463.6322
2.8221 | -453.4574
2.8159 | -444.6573
2.8097 | -435.5481
2.8047 | -427.6987
2.7985 | -419.0092
2.7935 | -412.7312
2.7867 | -406.0043
2.7814 | -399.2922
2.7746 | -392.758
2.7678 | -386.9763
2.7622 | -381.9544
2.7566 | -376.0014
2.7511 | -371.9778
2.7458 | -367.591
2.7399 | -361.0637
2.734 | -354.3929
2.7284 | -347.8107
2.7222 | -342.487
2.7163 | -336.5123
2.7098 | -332.4869
2.7036 | -328.0928
2.6974 | -323.4132
2.6909 | -317.8152
2.6844 | -311.6761
2.6776 | -306.0097
2.6708 | -301.1022
2.664 | -296.813
2.6568 | -292.1178
2.6497 | -287.1267
2.6426 | -282.5781
2.6376 | -278.6148
2.6326 | -274.5586
2.6249 | -271.3593
2.6199 | -268.2369
2.6147 | -264.7775
2.6094 | -259.6892
2.6041 | -255.6169
2.5988 | -253.2118
2.593 | -250.7425
2.5874 | -247.3945
2.5821 | -245.3637
2.5765 | -242.1507
2.5703 | -238.0189
2.5647 | -234.7498
2.5589 | -231.8427
2.5527 | -228.7957
2.5468 | -224.8669
2.5403 | -221.8262
2.5344 | -217.9243
2.5279 | -214.2622
2.5213 | -210.1767
2.5148 | -206.984
2.508 | -203.8973
2.5012 | -200.4635
2.4944 | -196.7805
2.4872 | -192.9346
2.4801 | -189.0009
2.4727 | -186.0108
2.4652 | -182.4454
2.4575 | -178.6709
2.45 | -175.1144
2.442 | -171.6518
2.4336 | -167.8902
2.4255 | -164.2947
2.4172 | -161.0415
2.4085 | -157.0905
2.3995 | -152.4642
2.3905 | -149.1337
2.3815 | -146.0192
2.3763 | -142.976
2.367 | -140.0304
2.3573 | -138.1678
2.3521 | -136.1372
2.3418 | -133.6066
2.3366 | -131.7259
2.3316 | -130.0919
2.326 | -128.1456
2.3204 | -125.7352
2.3152 | -123.5859
2.3096 | -121.4073
2.3037 | -118.9196
2.2978 | -116.9355
2.2919 | -115.364
2.286 | -113.4558
2.2798 | -111.5775
2.2736 | -109.4139
2.2671 | -107.691
2.2609 | -105.4862
2.2541 | -103.5383
2.2476 | -101.2107
2.2405 | -99.0349
2.2336 | -96.4111
2.2265 | -94.0741
2.2191 | -91.8008
2.2113 | -89.7486
2.2036 | -87.8776
2.1958 | -86.1412
2.1878 | -83.9915
2.1794 | -81.4912
2.171 | -78.9357
2.1623 | -76.336
2.153 | -73.8699
2.1437 | -71.4747
2.1338 | -69.0955
2.1239 | -66.6236
2.1137 | -64.0159
2.1025 | -61.0054
2.0913 | -57.5141
2.0796 | -54.0498
2.0538 | -49.5037
2.0256 | -44.421
2.7111 | 45.3907
2.7266 | 55.8356
2.7514 | 65.2492
2.7619 | 72.5484
2.7712 | 79.6828
2.7799 | 85.4693
2.788 | 90.3721
2.7954 | 94.852
2.8028 | 98.643
2.81 | 102.5528
2.8165 | 106.7535
2.8233 | 110.8646
2.8295 | 114.5383
2.8354 | 118.774
2.8413 | 122.1044
2.8472 | 125.391
2.8524 | 128.9503
2.858 | 132.9881
2.8633 | 137.2782
2.8683 | 142.6892
2.8782 | 148.8542
2.8875 | 155.4807
2.8965 | 162.5918
2.9051 | 169.4172
2.9132 | 176.1889
2.921 | 183.2245
2.9287 | 189.9439
2.9361 | 196.5803
2.943 | 204.3159
2.9498 | 212.3237
2.9566 | 219.1492
2.9628 | 225.7383
2.9687 | 232.8245
2.9749 | 240.5363
2.9808 | 248.0102
2.9864 | 256.0311
2.9916 | 263.451
2.9969 | 269.5264
3.0022 | 276.5066
3.0096 | 285.9426
3.0146 | 296.3055
3.0217 | 306.6951
3.0282 | 316.4153
3.035 | 328.5291
3.0412 | 338.2489
3.0478 | 348.9399
3.0533 | 358.8035
3.0592 | 367.8483
3.0651 | 376.6426
3.0704 | 388.1799
3.076 | 401.3766
3.0812 | 413.2504
3.0877 | 422.6624
3.0927 | 432.4958
3.0989 | 444.035
3.1039 | 457.0182
3.1101 | 472.4729
3.1156 | 490.6237
3.1215 | 503.9931
3.1271 | 514.5055
3.1321 | 525.5916
3.1377 | 537.4731
3.1429 | 549.9612
3.1479 | 566.1945
3.1529 | 583.1069
3.1587 | 596.8286
3.1646 | 610.07
3.1702 | 625.0286
3.1758 | 644.5037
3.1814 | 665.6389
3.1876 | 687.2171
3.1935 | 708.9738
3.1994 | 729.5319
3.2052 | 748.6527
3.2108 | 768.9904
3.2161 | 789.2085
3.2214 | 807.9254
3.2266 | 830.2561
3.2316 | 859.7146
3.2366 | 890.7515
3.2421 | 928.5547
3.2471 | 973.6648
3.2524 | 1027.2357
3.2579 | 1113.4082
3.2629 | 1280.384
3.2679 | 1615.0517
3.2731 | 2272.0502
3.2781 | 3249.7581
3.2831 | 4310.4593
3.2883 | 5208.8872
3.2933 | 5701.6358
3.2983 | 5716.9457
3.3038 | 5408.4332
3.3088 | 5058.8048
3.3138 | 4791.463
3.3193 | 4696.106
3.3243 | 4790.1502
3.3293 | 5020.4876
3.3348 | 5372.7157
3.3398 | 5823.7509
3.3448 | 6276.9249
3.3503 | 6795.8294
3.3553 | 7551.5688
3.3603 | 9229.4168
3.3658 | 13543.7656
3.3708 | 20324.6777
3.3758 | 26138.6444
3.3813 | 29125.6155
3.3866 | 28051.1577
3.3916 | 23710.9811
3.3968 | 18030.0417
3.4021 | 14476.3331
3.4071 | 12687.767
3.4123 | 11792.2907
3.4173 | 11360.3106
3.4223 | 11050.5154
3.4275 | 10581.5845
3.4325 | 9781.7208
3.4375 | 8648.5245
3.4427 | 7330.1744
3.4477 | 6129.7688
3.453 | 5097.1887
3.4582 | 4256.0192
3.4632 | 3604.9513
3.4685 | 3086.4876
3.4737 | 2644.0062
3.4787 | 2296.2902
3.484 | 2015.6371
3.4892 | 1782.8133
3.4942 | 1594.0517
3.4995 | 1435.1377
3.505 | 1296.0676
3.5103 | 1179.3902
3.5153 | 1076.5887
3.5205 | 987.4381
3.5258 | 913.6876
3.5308 | 843.2351
3.5367 | 773.8116
3.5425 | 712.2294
3.5475 | 660.1726
3.5531 | 584.3437
3.5692 | 497.2626
3.5128 | -42.12
3.4802 | -48.6304
3.4657 | -55.2921
3.4533 | -62.2437
3.4418 | -69.1244
3.4319 | -75.8491
3.4229 | -83.1852
3.4145 | -90.5882
3.4064 | -98.2818
3.3996 | -106.5668
3.3931 | -115.4092
3.3869 | -124.2613
3.3813 | -134.8077
3.3711 | -147.6797
3.3661 | -163.1556
3.3575 | -180.5293
3.3497 | -200.177
3.3429 | -219.6056
3.3364 | -241.2254
3.3308 | -265.4404
3.3252 | -295.7107
3.3181 | -331.7894
3.3116 | -376.5566
3.306 | -430.1749
3.301 | -496.5847
3.2952 | -582.2923
3.2902 | -700.6563
3.2849 | -875.2038
3.2796 | -1207.6536
3.2741 | -2434.3815
3.2688 | -5748.3177
3.2638 | -10392.1955
3.2583 | -14913.9478
3.2533 | -17673.9423
3.2483 | -17954.2811
3.2428 | -15901.7328
3.2378 | -13436.4872
3.2328 | -12435.0818
3.2276 | -11284.6675
3.2226 | -14728.4872
3.2176 | -20384.2462