## Sheet1
Voltage (V) | dQ/dV (mAh/V)
3.4182 | 61.7953
3.4294 | 70.9196
3.4393 | 77.6549
3.448 | 79.4131
3.4567 | 81.5649
3.465 | 81.7915
3.4731 | 80.6987
3.4818 | 78.9306
3.4905 | 76.493
3.4998 | 74.237
3.5088 | 71.7142
3.5187 | 69.3505
3.5286 | 67.0847
3.5391 | 64.8764
3.55 | 63.6663
3.5605 | 62.4094
3.5723 | 68.4461
3.5844 | 77.9478
3.5345 | -34.1744
3.5159 | -35.067
3.4933 | -37.4838
3.474 | -43.0832
3.4576 | -48.7626
3.4437 | -54.9548
3.4309 | -61.3728
3.4195 | -67.9839
3.4092 | -74.8536
3.3999 | -82.3353
3.3916 | -89.8426
3.3835 | -97.8602
3.3767 | -105.795
3.3699 | -114.6201
3.364 | -122.7676
3.3581 | -132.3765
3.3531 | -143.4969
3.3479 | -157.8201
3.3389 | -174.4765
3.3308 | -194.7157
3.3237 | -218.0169
3.3172 | -243.2975
3.3113 | -271.6799
3.3063 | -303.509
3.2992 | -343.0962
3.293 | -395.537
3.2874 | -462.8707
3.2809 | -553.9689
3.2759 | -685.1351
3.2703 | -888.6478
3.2648 | -1276.925
3.2595 | -2070.6708
3.2545 | -3441.164
3.2493 | -5390.6816
3.2443 | -7696.7944
3.2393 | -9989.8364
3.2341 | -12080.4106
3.2291 | -13851.2043
3.2238 | -15240.1728
3.2186 | -16247.0718
3.2136 | -16856.6738
3.2083 | -16865.2211
3.2031 | -16408.1916
3.1981 | -15707.9125
3.1928 | -14867.4282
3.1876 | -13984.7211
3.1826 | -13190.7771
3.1773 | -12354.3991
3.1721 | -11477.2241
3.1671 | -10635.8172
3.1618 | -9812.3947
3.1566 | -9010.9313
3.1516 | -8327.1661
3.1463 | -7686.4105
3.1411 | -7085.428
3.1361 | -6572.5844
3.1308 | -6125.4134
3.1256 | -5741.4537
3.1206 | -5376.2799
3.1156 | -5057.0782
3.1104 | -4734.925
3.1054 | -4448.5421
3.1001 | -4173.8604
3.0949 | -3964.3022
3.0899 | -3744.9682
3.0846 | -3535.338
3.0794 | -3348.8221
3.0744 | -3159.9391
3.0691 | -2973.5132
3.0639 | -2834.4965
3.0589 | -2705.4727
3.0536 | -2570.5826
3.0484 | -2465.2595
3.0434 | -2354.299
3.0381 | -2233.8031
3.0329 | -2136.0207
3.0279 | -2045.7334
3.0226 | -1956.2792
3.0171 | -1888.1133
3.0118 | -1816.9599
3.0068 | -1739.0373
3.0016 | -1672.7274
2.9963 | -1611.392
2.9913 | -1550.9417
2.9858 | -1507.5035
2.9808 | -1459.3205
2.9758 | -1407.2177
2.9706 | -1364.264
2.9653 | -1328.1305
2.96 | -1292.6503
2.9544 | -1257.9044
2.9492 | -1221.982
2.9442 | -1184.3507
2.9389 | -1160.7683
2.9334 | -1135.8246
2.9284 | -1112.989
2.9231 | -1089.2711
2.9179 | -1060.2969
2.9126 | -1025.6609
2.9073 | -1000.883
2.9017 | -982.5787
2.8965 | -965.2483
2.8909 | -949.1214
2.8859 | -938.8786
2.8807 | -919.9369
2.8751 | -901.6258
2.8701 | -888.591
2.8645 | -872.5288
2.8586 | -855.3138
2.8534 | -841.3305
2.8481 | -829.5685
2.8431 | -813.0631
2.8373 | -801.9191
2.832 | -789.0533
2.8267 | -774.2763
2.8214 | -762.7911
2.8159 | -752.3145
2.8103 | -739.0396
2.8047 | -725.6897
2.7991 | -714.3838
2.7932 | -697.1666
2.788 | -682.1798
2.7824 | -670.8745
2.7768 | -664.1574
2.7715 | -652.4881
2.7653 | -642.3936
2.7601 | -630.2797
2.7545 | -614.9719
2.7486 | -601.8325
2.743 | -591.8123
2.7371 | -584.7182
2.7312 | -572.6462
2.725 | -561.0063
2.7191 | -551.3806
2.7139 | -542.9031
2.7086 | -532.2201
2.7036 | -523.3775
2.6984 | -515.766
2.6928 | -504.7526
2.6872 | -494.5687
2.6819 | -485.2786
2.676 | -477.5817
2.6702 | -465.4946
2.664 | -457.8737
2.6584 | -450.0741
2.6534 | -441.9123
2.6472 | -430.9796
2.641 | -423.09
2.636 | -414.1466
2.6308 | -406.2782
2.6258 | -401.1274
2.6205 | -397.668
2.6153 | -391.8549
2.61 | -385.4009
2.6047 | -379.9929
2.5992 | -372.7468
2.5933 | -365.0804
2.588 | -358.4955
2.5821 | -353.6819
2.5759 | -347.7847
2.57 | -343.5126
2.5641 | -339.0194
2.5579 | -332.87
2.5517 | -326.2877
2.5452 | -321.0284
2.5387 | -316.444
2.5322 | -310.072
2.5254 | -303.743
2.5189 | -297.672
2.5139 | -294.049
2.5068 | -288.9789
2.4996 | -285.7722
2.4928 | -280.2163
2.4875 | -275.351
2.4801 | -271.544
2.4748 | -270.0835
2.4671 | -267.2116
2.4621 | -264.1348
2.4569 | -259.5821
2.4513 | -254.6062
2.446 | -250.2402
2.4404 | -247.5883
2.4348 | -244.0982
2.429 | -240.9063
2.4234 | -237.712
2.4175 | -236.1176
2.4116 | -233.5859
2.4054 | -231.272
2.3998 | -227.4509
2.3936 | -223.6204
2.3874 | -219.7115
2.3809 | -217.1331
2.3744 | -214.6593
2.3682 | -211.3942
2.3617 | -207.3115
2.3549 | -202.9373
2.348 | -198.8164
2.3409 | -196.4894
2.3341 | -194.5905
2.3266 | -192.5561
2.3195 | -189.4855
2.3124 | -186.2825
2.3049 | -182.3856
2.2972 | -178.5175
2.2894 | -174.7135
2.2814 | -171.2911
2.2736 | -167.5336
2.265 | -164.1372
2.2566 | -160.5213
2.2479 | -157.5127
2.2392 | -154.0906
2.2302 | -150.0705
2.2209 | -146.2856
2.2116 | -142.1618
2.2014 | -138.6287
2.1918 | -135.6403
2.1865 | -133.9993
2.176 | -131.494
2.1707 | -129.7002
2.1657 | -127.9698
2.1599 | -125.6998
2.1543 | -122.9647
2.149 | -120.7602
2.1431 | -119.1807
2.1372 | -116.8531
2.131 | -114.917
2.1254 | -112.8249
2.1192 | -111.0924
2.1127 | -108.9763
2.1062 | -107.3809
2.1 | -105.8351
2.0935 | -103.2775
2.0867 | -99.4848
2.0799 | -95.2345
2.0582 | -91.1876
2.0427 | -86.711
2.0265 | -82.0189
2.7185 | 47.5789
2.748 | 61.3894
2.7709 | 72.674
2.7799 | 78.6905
2.7889 | 85.2319
2.7966 | 90.1948
2.8044 | 94.6802
2.8118 | 98.7359
2.8187 | 103.2226
2.8255 | 108.2768
2.832 | 112.8467
2.8382 | 117.3112
2.8438 | 121.1173
2.8497 | 125.1077
2.8552 | 128.1262
2.8608 | 131.388
2.8658 | 135.1648
2.871 | 139.7666
2.8763 | 145.6465
2.8856 | 152.4939
2.8949 | 160.082
2.9033 | 166.6725
2.9117 | 173.389
2.9197 | 180.0004
2.9275 | 186.9059
2.9349 | 193.9676
2.942 | 201.7904
2.9489 | 209.1876
2.9557 | 216.0142
2.9619 | 222.2708
2.9681 | 228.5417
2.9743 | 236.1654
2.9802 | 244.3795
2.9861 | 252.8447
2.9913 | 259.9928
2.9966 | 266.6078
3.0019 | 273.6354
3.0096 | 283.4384
3.0171 | 294.5507
3.0242 | 306.2364
3.0307 | 315.9448
3.0375 | 326.3782
3.0437 | 336.4432
3.0502 | 346.655
3.0561 | 356.5228
3.0617 | 367.4255
3.0676 | 376.683
3.0732 | 384.5072
3.0784 | 394.0381
3.0837 | 405.7037
3.089 | 417.5355
3.0958 | 430.7797
3.102 | 444.2168
3.1082 | 456.7468
3.1144 | 470.2926
3.1203 | 484.054
3.1262 | 498.7316
3.1315 | 511.1178
3.137 | 524.0681
3.1423 | 535.6248
3.1476 | 551.2676
3.1538 | 568.8441
3.16 | 586.1767
3.1659 | 604.2695
3.1715 | 621.2308
3.1773 | 636.1891
3.1826 | 649.064
3.1879 | 666.7702
3.1932 | 687.9678
3.1984 | 708.6362
3.2043 | 735.2899
3.2096 | 760.7165
3.2155 | 782.4062
3.2207 | 805.3591
3.2257 | 836.4752
3.231 | 870.0509
3.2366 | 917.3944
3.2418 | 988.6092
3.2471 | 1092.3582
3.2524 | 1295.2528
3.2576 | 1718.1295
3.2629 | 2407.9751
3.2679 | 3288.6494
3.2731 | 4188.2671
3.2781 | 4873.0299
3.2831 | 5225.2811
3.2883 | 5283.0656
3.2933 | 5160.2135
3.2983 | 4988.5895
3.3035 | 4854.7875
3.3085 | 4759.9329
3.3138 | 4718.5106
3.319 | 4781.1449
3.324 | 4906.4486
3.3296 | 5096.5382
3.3348 | 5378.3019
3.3398 | 5748.1733
3.3451 | 6295.2819
3.3503 | 7330.481
3.3553 | 9438.1962
3.3603 | 12914.3799
3.3655 | 16840.5695
3.3705 | 20152.1639
3.3758 | 21823.5321
3.381 | 21752.7532
3.386 | 20153.6582
3.3913 | 18360.6136
3.3965 | 16809.6629
3.4015 | 15429.7475
3.4068 | 13972.3474
3.412 | 12514.7523
3.417 | 10974.5888
3.4223 | 9459.0825
3.4275 | 8132.5866
3.4325 | 7007.2744
3.4375 | 6060.5772
3.4427 | 5333.0482
3.4477 | 4724.0866
3.453 | 4197.2973
3.4582 | 3772.9966
3.4632 | 3385.5703
3.4685 | 3024.1856
3.4737 | 2727.0752
3.4787 | 2469.0762
3.484 | 2244.9018
3.4892 | 2071.7932
3.4942 | 1912.7209
3.4998 | 1758.5409
3.505 | 1621.166
3.51 | 1494.8574
3.515 | 1374.8324
3.5202 | 1283.8074
3.5252 | 1197.5866
3.5311 | 1124.673
3.5363 | 1059.4342
3.5419 | 991.0684
3.5469 | 913.7444
3.5525 | 831.1248
3.5683 | 740.8872
3.5835 | 646.3056
3.5146 | -37.7538
3.4973 | -40.0683
3.4781 | -43.9835
3.4623 | -51.239
3.4486 | -58.3467
3.4365 | -65.9965
3.426 | -74.1067
3.4167 | -82.004
3.408 | -89.7869
3.4006 | -97.6397
3.3934 | -105.6571
3.3866 | -115.0276
3.3807 | -126.389
3.3748 | -140.4046
3.3649 | -156.3592
3.3559 | -174.6281
3.3479 | -194.3652
3.3407 | -215.7374
3.3342 | -237.6085
3.3283 | -261.0337
3.3231 | -288.4165
3.3181 | -322.1431
3.3113 | -362.3259
3.3054 | -414.1581
3.3004 | -479.8415
3.2942 | -562.6067
3.289 | -680.3017
3.2837 | -873.0392
3.2781 | -1262.8408
3.2731 | -2219.4145
3.2676 | -4090.4983
3.2626 | -6520.863
3.2576 | -9028.4157
3.2524 | -10997.7156
3.2474 | -12029.4003
3.2424 | -12177.8618
3.2372 | -12106.8078
3.2322 | -12224.9337
3.2269 | -12706.332
3.2217 | -13517.6755
3.2167 | -14285.2003
3.2114 | -14738.6468
3.2062 | -15254.6109
3.2012 | -14797.1779
3.1959 | -13859.8661