## Sheet1
Voltage (V) | dQ/dV (mAh/V)
3.3612 | -48.3449
3.3324 | -64.9821
3.3103 | -79.0317
3.2933 | -87.7956
3.2859 | -96.9954
3.2787 | -104.9318
3.2719 | -111.8337
3.2657 | -118.3987
3.2601 | -125.1838
3.2545 | -132.7124
3.249 | -141.3912
3.239 | -151.8846
3.23 | -162.8042
3.2214 | -173.4487
3.2136 | -183.4403
3.2059 | -193.8738
3.1987 | -205.0439
3.1919 | -217.0651
3.1854 | -230.4572
3.1795 | -243.0495
3.1736 | -256.1314
3.1684 | -270.4349
3.1631 | -287.5617
3.1581 | -305.4961
3.1513 | -326.5277
3.1451 | -349.9436
3.1389 | -376.5018
3.1333 | -407.0092
3.1281 | -445.0119
3.1218 | -490.293
3.116 | -541.7217
3.1107 | -609.8774
3.1051 | -695.2866
3.0995 | -802.497
3.0943 | -941.9547
3.089 | -1152.2259
3.0837 | -1465.4814
3.0781 | -1998.8141
3.0729 | -3477.6609
3.0679 | -7254.6282
3.0629 | -12920.4424
3.0574 | -18427.4494
3.0524 | -22000.1181
3.0474 | -22443.4238
3.0419 | -19970.261
3.0369 | -16345.4106
3.0319 | -13671.4825
3.0264 | -12097.8587
3.0214 | -11153.8423
3.0164 | -10423.1765
3.0109 | -9726.4673
3.0059 | -9075.5078
3.0009 | -8408.8795
2.9954 | -7772.286
2.9904 | -7227.9889
2.9854 | -6722.0106
2.9799 | -6230.4091
2.9749 | -5741.8785
2.9699 | -5197.1769
2.9644 | -4605.8839
2.9594 | -4025.9092
2.9544 | -3463.3371
2.9489 | -2972.6137
2.9439 | -2578.1245
2.9389 | -2254.6065
2.9334 | -1981.6592
2.9284 | -1768.3978
2.9234 | -1591.6202
2.9179 | -1438.3832
2.9126 | -1326.9217
2.9073 | -1231.75
2.902 | -1142.825
2.8968 | -1068.6353
2.8915 | -1000.6111
2.8862 | -936.4428
2.8807 | -884.9527
2.8751 | -841.2297
2.8698 | -796.6124
2.8648 | -763.0323
2.8593 | -733.8937
2.8543 | -700.5199
2.8487 | -667.9093
2.8435 | -640.8764
2.8379 | -612.3722
2.832 | -590.6282
2.8264 | -572.5991
2.8214 | -555.8899
2.8152 | -535.9443
2.81 | -518.1396
2.8047 | -502.4728
2.7991 | -486.8956
2.7932 | -471.9822
2.7876 | -456.2616
2.7814 | -443.0505
2.7752 | -425.9062
2.77 | -412.3316
2.7638 | -399.688
2.7582 | -391.9066
2.7529 | -381.1151
2.7473 | -371.7625
2.7421 | -361.0846
2.7362 | -351.0831
2.73 | -339.0536
2.7238 | -329.3512
2.7179 | -319.7023
2.7111 | -308.533
2.7043 | -296.6217
2.6974 | -287.6462
2.69 | -280.3806
2.685 | -272.4302
2.6773 | -265.7579
2.6723 | -258.8158
2.6667 | -251.4339
2.6612 | -243.2478
2.6556 | -236.1607
2.6497 | -228.9118
2.6435 | -222.0911
2.6373 | -215.6768
2.6308 | -209.5185
2.6243 | -202.7432
2.6174 | -196.067
2.6103 | -189.0861
2.6029 | -182.54
2.5954 | -175.9348
2.5874 | -169.4366
2.5793 | -161.7201
2.5706 | -154.542
2.562 | -148.1738
2.557 | -143.0528
2.552 | -138.9022
2.5424 | -135.4868
2.5372 | -132.0687
2.5269 | -127.6657
2.5213 | -123.7887
2.5158 | -119.7728
2.5099 | -116.2277
2.504 | -113.006
2.4978 | -109.6944
2.4913 | -106.2133
2.4851 | -102.333
2.4782 | -98.2717
2.4711 | -93.8917
2.4637 | -89.9947
2.4559 | -86.3893
2.4479 | -82.749
2.4395 | -79.2704
2.4308 | -75.8442
2.4215 | -72.3734
2.4119 | -68.6748
2.402 | -64.9198
2.3914 | -60.9344
2.3797 | -56.6886
2.3676 | -52.2915
2.3546 | -47.6726
2.34 | -42.6452
2.3239 | -37.3325
2.3053 | -32.0647
2.2836 | -27.0037
2.2572 | -22.4274
2.225 | -18.5435
2.1856 | -15.4952
2.1378 | -12.3829
2.0814 | -11.0127
2.0197 | -10.4856
2.9944 | 80.4274
3.0127 | 93.193
3.0267 | 104.1846
3.0332 | 111.4732
3.0394 | 118.3011
3.0453 | 123.5998
3.0509 | 127.9687
3.0561 | 131.8327
3.0614 | 135.703
3.0667 | 140.538
3.0766 | 147.0051
3.0862 | 154.2105
3.0952 | 161.0767
3.1036 | 167.8349
3.1119 | 174.4924
3.12 | 180.6022
3.1277 | 187.2103
3.1349 | 193.355
3.1423 | 199.3996
3.1491 | 204.7401
3.156 | 211.4705
3.1625 | 218.816
3.169 | 225.5533
3.1752 | 232.7171
3.1808 | 239.6147
3.187 | 247.3445
3.1925 | 252.8859
3.1981 | 260.7132
3.2031 | 267.6887
3.2087 | 276.5299
3.2161 | 285.6948
3.2235 | 297.6103
3.2304 | 308.5846
3.2372 | 317.3389
3.2437 | 324.8495
3.2499 | 332.6316
3.2564 | 342.1552
3.2626 | 353.2113
3.2685 | 366.2888
3.2741 | 378.5073
3.2796 | 389.2699
3.2849 | 397.4136
3.2902 | 407.1773
3.2952 | 419.4065
3.3004 | 432.4206
3.3069 | 445.4684
3.3128 | 474.7713
3.319 | 532.3116
3.3249 | 556.9916
3.3308 | 560.8901
3.3364 | 531.9446
3.3423 | 503.6679
3.3491 | 475.3604
3.3541 | 501.0802
3.3593 | 545.1344
3.3643 | 584.247
3.3702 | 615.3475
3.3758 | 639.2534
3.3813 | 661.6036
3.3863 | 679.2049
3.3916 | 694.8483
3.3975 | 713.315
3.4033 | 737.906
3.4083 | 768.9825
3.4136 | 805.2372
3.4188 | 845.4098
3.4238 | 901.257
3.4291 | 987.7585
3.4347 | 1140.0836
3.4399 | 1437.1242
3.4449 | 1991.1241
3.4499 | 2798.3145
3.4551 | 3719.926
3.4601 | 4513.2937
3.4654 | 4983.2108
3.4706 | 5078.0974
3.4756 | 4922.8091
3.4809 | 4697.9314
3.4861 | 4565.6453
3.4911 | 4565.8171
3.4964 | 4677.4997
3.5016 | 4893.9458
3.5066 | 5229.5022
3.5119 | 5636.4148
3.5171 | 6174.6268
3.5221 | 6955.1911
3.5274 | 8192.1669
3.5326 | 10561.0746
3.5376 | 14367.6271
3.5429 | 18241.7011
3.5481 | 20827.135
3.5531 | 21037.6716
3.5584 | 18554.8576
3.5636 | 16399.1773
3.5686 | 10001.8478
3.5838 | 1577.5927
3.3283 | -52.6044
3.3029 | -75.2784
3.284 | -93.8745
3.2688 | -104.029
3.2561 | -115.3818
3.2502 | -125.4007
3.2449 | -134.7668
3.2393 | -144.8003
3.2297 | -156.6524
3.2211 | -169.3528
3.2124 | -182.5383
3.2052 | -194.2241
3.1978 | -206.2049
3.1913 | -218.4956
3.1848 | -233.1037
3.1786 | -246.9795
3.173 | -261.2775
3.168 | -277.1479
3.1628 | -293.4223
3.1578 | -309.957
3.1513 | -330.5334
3.1451 | -356.5934
3.1389 | -387.2095
3.1333 | -423.2233
3.1268 | -466.6216
3.1209 | -518.9739
3.1153 | -583.6432
3.1091 | -655.6226
3.1036 | -747.4358
3.0983 | -872.4424
3.093 | -1041.3708
3.0877 | -1297.8427
3.0822 | -1718.8187
3.0769 | -2510.3989
3.0719 | -4571.2595
3.0667 | -8967.6484
3.0617 | -14573.2594
3.0567 | -19543.4002
3.0515 | -22261.3555
3.0465 | -21974.8059
3.0412 | -19135.7897
3.036 | -15845.3719
3.031 | -13508.4108
3.0257 | -12010.0963
3.0205 | -11043.398
3.0155 | -10251.6061
3.0102 | -9499.2579
3.005 | -8830.9442
3 | -8184.5445
2.9947 | -7562.0557
2.9895 | -7053.8727
2.9845 | -6580.9517
2.9792 | -6095.8091
2.974 | -5637.8879
2.969 | -5133.8026
2.964 | -4577.0742
2.9588 | -4030.062
2.9538 | -3506.5769
2.9485 | -3019.6678
2.9433 | -2619.6584
2.9383 | -2290.2287
2.933 | -2009.2048
2.9278 | -1789.7913
2.9228 | -1612.4433
2.9175 | -1465.2841
2.912 | -1350.0919
2.9067 | -1245.7941
2.9014 | -1150.5702
2.8962 | -1071.0662
2.8909 | -1003.4677
2.8859 | -941.0073
2.88 | -891.8821
2.8745 | -848.2722
2.8695 | -804.8263
2.8645 | -765.7483
2.859 | -731.7521
2.854 | -699.5766
2.8481 | -673.2614
2.8431 | -650.4949
2.8376 | -623.8588
2.832 | -596.8364
2.8264 | -574.9495
2.8214 | -555.4606
2.8162 | -537.8376
2.8112 | -524.3078
2.8059 | -510.8208
2.8004 | -491.2548
2.7948 | -473.5915
2.7892 | -458.3098
2.7842 | -445.3714
2.778 | -432.6843
2.7718 | -423.511
2.7653 | -413.359
2.7601 | -400.1556
2.7548 | -389.3978
2.7498 | -378.7451
2.7439 | -368.3536
2.7384 | -355.5519
2.7325 | -345.8041
2.7266 | -333.9341
2.7201 | -323.1579
2.7139 | -312.7746
2.707 | -304.59
2.7002 | -295.5152
2.6931 | -286.8105
2.686 | -277.4951
2.681 | -268.4521
2.6757 | -261.0981
2.6677 | -253.8952
2.6621 | -246.8663
2.6568 | -239.6065
2.6509 | -233.3458
2.6447 | -225.8579
2.6385 | -219.6746
2.6326 | -213.4664
2.6258 | -206.056
2.619 | -198.2265
2.6122 | -191.5867
2.6047 | -185.3513
2.5973 | -178.6543
2.5895 | -172.595
2.5815 | -166.0408
2.5731 | -158.973
2.5644 | -151.9914
2.5554 | -145.2348
2.5455 | -139.4958
2.5356 | -134.3419
2.5303 | -130.3564
2.5251 | -126.4277
2.5195 | -122.8025
2.5139 | -118.7319
2.508 | -115.2227
2.5021 | -111.4365
2.4956 | -108.1208
2.4894 | -104.8641
2.4826 | -101.7862
2.4758 | -98.1794
2.4689 | -94.3198
2.4615 | -90.0948
2.4538 | -85.9653
2.4457 | -82.3484
2.437 | -79.0236
2.4283 | -75.6982
2.4193 | -72.2977
2.4097 | -68.5973
2.3995 | -64.6124
2.3887 | -60.6318
2.3775 | -56.5368
2.3651 | -52.1468
2.3518 | -47.3982
2.3375 | -42.3973
2.3211 | -37.175
2.3025 | -31.8467
2.2805 | -26.7749
2.2541 | -22.1729
2.2216 | -18.2616
2.1812 | -14.2751
2.1323 | -12.1075
2.0746 | -10.8203
2.9734 | 75.9858
2.9913 | 87.9495
3.0081 | 98.4208
3.0149 | 105.8805
3.0214 | 113.7293
3.027 | 119.0669
3.0335 | 121.0421
3.0388 | 119.5138
3.044 | 118.5241
3.0502 | 119.1473
3.0571 | 123.1599
3.0629 | 131.6464
3.0729 | 141.0894
3.0828 | 148.963
3.0918 | 156.4786
3.1008 | 164.3507
3.1098 | 171.7061
3.1175 | 178.445
3.125 | 184.4848
3.1327 | 189.4467
3.1401 | 194.3829
3.1473 | 201.0903
3.1541 | 208.969
3.1609 | 216.7498
3.1674 | 224.8634
3.1733 | 232.7336
3.1795 | 247.9042
3.1851 | 271.3619
3.191 | 286.3091
3.1984 | 289.2128
3.2034 | 280.3305
3.209 | 267.7261
3.2155 | 261.5336
3.2238 | 271.9509
3.2294 | 293.1929
3.2356 | 315.0454
3.2424 | 329.7749
3.2493 | 337.7726
3.2545 | 343.433
3.261 | 349.55
3.2672 | 352.4524
3.2731 | 363.9388
3.2787 | 377.9546
3.2846 | 390.2237
3.2914 | 402.2508
3.2964 | 415.9519
3.3017 | 436.5809
3.3082 | 467.362
3.3144 | 492.1307
3.3203 | 518.8123
3.3255 | 513.2159
3.3311 | 505.967
3.3361 | 500.3095
3.3426 | 535.4434
3.3482 | 551.8751
3.3534 | 577.7601
3.3584 | 588.1032
3.3646 | 591.1592
3.3699 | 591.2488
3.3754 | 613.3005
3.381 | 643.2224
3.3863 | 668.5641
3.3919 | 696.7402
3.3978 | 724.8812
3.4033 | 747.8036
3.4089 | 766.7353
3.4142 | 789.8564
3.4198 | 828.4843
3.425 | 881.3848
3.4306 | 969.1972
3.4356 | 1113.1897
3.4406 | 1381.6121
3.4464 | 1893.9797
3.4514 | 2682.4454
3.4564 | 3597.8493
3.4616 | 4429.4802
3.4666 | 4966.9721
3.4716 | 5115.0986
3.4771 | 4976.9137
3.4821 | 4753.219
3.4871 | 4590.4349
3.4926 | 4556.0448
3.4976 | 4659.616
3.5026 | 4865.4443
3.5081 | 5184.4558
3.5131 | 5597.0774
3.5181 | 6101.8538
3.5236 | 6810.8827
3.5286 | 7868.996
3.5336 | 9884.4284
3.5388 | 13328.0752
3.5438 | 17208.6836
3.5491 | 19981.2177
3.5543 | 20271.3114
3.5593 | 21433.665
3.5646 | 14405.4369
3.5797 | 3393.9057
3.3296 | -55.6405
3.3045 | -69.1249
3.2945 | -80.9567
3.2859 | -89.3854
3.2784 | -98.1357
3.2713 | -106.3842
3.2648 | -114.0792
3.2586 | -121.394
3.253 | -129.059
3.2477 | -137.8346
3.2424 | -147.5959
3.2328 | -158.3005
3.2242 | -170.4797
3.2161 | -183.4059
3.2083 | -196.9539
3.2012 | -211.2133
3.1947 | -224.4134
3.1885 | -237.5728
3.1829 | -250.5607
3.177 | -266.4461
3.1718 | -285.2672
3.1643 | -307.4619
3.1575 | -330.2344
3.1513 | -355.0873
3.1454 | -383.8657
3.1398 | -414.4238
3.1346 | -450.0556
3.1287 | -493.1453
3.1228 | -547.5452
3.1175 | -612.6922
3.1116 | -702.0077
3.1057 | -816.8773
3.1001 | -963.2459
3.0949 | -1162.2429
3.0899 | -1471.0739
3.0846 | -1981.9228
3.0794 | -3155.7308
3.0744 | -6047.2726
3.0691 | -10995.99
3.0639 | -16367.5876
3.0589 | -21626.6891
3.0536 | -22974.7708
3.0484 | -22448.1938