## Sheet1
Voltage (V) | dQ/dV (mAh/V)
3.3221 | 122.096
3.3404 | 151.2063
3.3491 | 183.8675
3.3562 | 223.7421
3.3627 | 264.8873
3.3683 | 320.8596
3.3751 | 401.8639
3.381 | 522.1807
3.3869 | 711.5834
3.3925 | 1063.4769
3.3975 | 2051.806
3.4027 | 4762.0346
3.4077 | 9279.0267
3.413 | 13906.318
3.4182 | 17323.008
3.4232 | 18469.2022
3.4285 | 17247.1537
3.4337 | 14636.7122
3.4387 | 12467.6311
3.4437 | 10912.3402
3.4489 | 9638.5096
3.4539 | 8606.7461
3.4592 | 7711.6938
3.4644 | 6909.3408
3.4694 | 6221.8038
3.4747 | 5609.5492
3.4799 | 5047.5785
3.4849 | 4565.8071
3.4902 | 4143.9616
3.4954 | 3765.8974
3.5004 | 3444.1871
3.5057 | 3152.0548
3.5109 | 2886.9373
3.5159 | 2664.9501
3.5212 | 2465.5877
3.5264 | 2277.9623
3.5314 | 2134.1756
3.5367 | 2005.9839
3.5422 | 1883.7783
3.5472 | 1782.7117
3.5522 | 1685.3052
3.5574 | 1589.2831
3.5624 | 1505.1111
3.5677 | 1430.7415
3.5732 | 1361.6614
3.5785 | 1284.786
3.5835 | 1204.5578
3.5016 | -39.8511
3.4858 | -41.6051
3.4669 | -45.6741
3.4505 | -54.5588
3.4241 | -63.2867
3.4136 | -72.1689
3.404 | -80.7769
3.3956 | -88.8981
3.3875 | -97.0805
3.3804 | -105.5042
3.3739 | -114.3136
3.3677 | -124.0587
3.3621 | -135.8261
3.3568 | -150.5404
3.3472 | -168.1964
3.3389 | -187.4673
3.3314 | -208.6506
3.3249 | -232.4486
3.3187 | -260.5611
3.3131 | -295.6934
3.306 | -337.4058
3.2995 | -388.4605
3.2942 | -454.6177
3.2877 | -543.889
3.2821 | -662.3107
3.2765 | -858.2945
3.2713 | -1284.1189
3.266 | -2399.8227
3.2607 | -4755.4335
3.2555 | -7964.5262
3.2505 | -11076.6994
3.2455 | -13257.4405
3.2403 | -14056.4778
3.2353 | -13544.2465
3.23 | -12791.3924
3.2248 | -12733.8787
3.2198 | -13348.9941
3.2145 | -14407.8216
3.2093 | -15578.1851
3.2043 | -16309.0685
3.199 | -16400.7729
3.1938 | -16005.9977
3.1888 | -15155.935
3.1835 | -14063.6083
3.1783 | -12993.2134
3.1733 | -11875.2376
3.168 | -10751.9506
3.1628 | -9764.5084
3.1578 | -8873.802
3.1525 | -8057.8991
3.1473 | -7437.8611
3.1423 | -6905.0373
3.137 | -6421.8068
3.1318 | -6022.1579
3.1268 | -5638.7865
3.1215 | -5252.7206
3.1163 | -4933.7606
3.1113 | -4632.1475
3.106 | -4352.6554
3.1008 | -4118.6444
3.0958 | -3901.1633
3.0905 | -3697.9213
3.0853 | -3525.381
3.0803 | -3362.5717
3.0753 | -3201.4061
3.0701 | -3057.7704
3.0651 | -2908.3192
3.0598 | -2775.0507
3.0546 | -2650.4959
3.0496 | -2516.8664
3.0443 | -2382.1451
3.0391 | -2254.8859
3.0341 | -2122.4188
3.0288 | -2014.4212
3.0236 | -1917.6091
3.0183 | -1823.1134
3.0133 | -1734.2802
3.0081 | -1649.9679
3.0031 | -1563.9416
2.9975 | -1495.1738
2.992 | -1448.4361
2.987 | -1394.3122
2.9814 | -1341.0291
2.9761 | -1293.9883
2.9706 | -1243.5512
2.9653 | -1195.6124
2.9603 | -1158.8041
2.9547 | -1127.6643
2.9492 | -1090.155
2.9442 | -1052.9162
2.9389 | -1013.0952
2.9334 | -976.9562
2.9284 | -946.7331
2.9231 | -917.5211
2.9179 | -891.4332
2.9126 | -871.0285
2.9076 | -847.0547
2.9017 | -821.3759
2.8962 | -797.2894
2.8909 | -772.3706
2.8853 | -743.9125
2.8797 | -722.841
2.8741 | -702.5987
2.8679 | -685.149
2.8621 | -662.9315
2.8565 | -647.271
2.8515 | -630.5938
2.8456 | -615.0417
2.84 | -596.719
2.8345 | -582.0781
2.8295 | -568.0747
2.8245 | -552.1649
2.8183 | -541.7276
2.8121 | -531.1791
2.8066 | -517.2055
2.8013 | -502.536
2.796 | -491.5837
2.7901 | -482.8859
2.7842 | -471.5067
2.7783 | -463.9695
2.7728 | -456.2097
2.7678 | -448.3249
2.7616 | -436.7566
2.7554 | -428.2612
2.7492 | -418.3233
2.7439 | -410.5379
2.7371 | -402.5844
2.7318 | -396.9201
2.7253 | -389.296
2.7198 | -381.8083
2.7142 | -373.649
2.7086 | -366.6639
2.703 | -361.5452
2.6974 | -356.4301
2.6912 | -351.1723
2.6853 | -345.2409
2.6795 | -337.957
2.6733 | -330.6358
2.6671 | -324.3842
2.6602 | -319.1498
2.6537 | -312.4967
2.6475 | -306.1782
2.6407 | -298.6191
2.6357 | -290.8937
2.6286 | -286.3146
2.6215 | -283.6015
2.614 | -279.3855
2.6066 | -274.1928
2.6016 | -269.9501
2.5964 | -265.7386
2.5911 | -260.679
2.5858 | -257.4627
2.5806 | -253.8219
2.5747 | -249.7475
2.5694 | -245.0688
2.5638 | -241.3091
2.5579 | -236.1124
2.552 | -231.5316
2.5461 | -227.993
2.5399 | -224.569
2.5337 | -221.6045
2.5275 | -218.1263
2.521 | -214.3906
2.5148 | -209.942
2.508 | -205.1812
2.5012 | -200.02
2.4944 | -196.0091
2.4872 | -191.9498
2.4798 | -188.3541
2.4727 | -184.4716
2.4649 | -180.9445
2.4575 | -176.6137
2.4494 | -172.6184
2.4414 | -168.6554
2.4333 | -164.9321
2.4246 | -161.146
2.4162 | -156.8526
2.4073 | -153.1808
2.3983 | -148.6641
2.3887 | -144.3047
2.3794 | -140.6894
2.3744 | -137.6636
2.3691 | -135.0933
2.3592 | -132.5327
2.3539 | -130.2611
2.3487 | -127.521
2.3431 | -125.653
2.3375 | -124.2423
2.3319 | -122.6072
2.3263 | -120.7871
2.3208 | -118.4017
2.3146 | -116.3745
2.3087 | -113.7583
2.3025 | -111.3614
2.2966 | -108.737
2.2901 | -106.0632
2.2832 | -103.4003
2.2767 | -101.3742
2.2699 | -99.5957
2.2628 | -97.0856
2.2557 | -94.4719
2.2485 | -91.9481
2.2408 | -89.4738
2.233 | -86.9523
2.225 | -84.4892
2.2169 | -82.1263
2.2085 | -79.8073
2.1995 | -77.3482
2.1906 | -74.817
2.1816 | -72.2897
2.1719 | -69.327
2.1617 | -66.3741
2.1515 | -63.7798
2.1403 | -61.3334
2.1289 | -58.8228
2.1174 | -56.3649
2.105 | -53.5998
2.092 | -50.5344
2.0786 | -47.439
2.0489 | -44.4596
2.0331 | -41.3892
2.0163 | -38.2793
2.6692 | 40.0744
2.6853 | 46.9105
2.7018 | 53.6965
2.7281 | 60.4263
2.7393 | 67.3208
2.7492 | 73.2564
2.7588 | 78.3156
2.7675 | 82.9687
2.7759 | 87.7312
2.7839 | 92.4731
2.7914 | 97.1423
2.7985 | 101.3585
2.8053 | 105.021
2.8118 | 108.0366
2.8183 | 111.3281
2.8245 | 115.3348
2.8307 | 119.2109
2.8366 | 122.7493
2.8419 | 126.0951
2.8475 | 129.1133
2.8531 | 133.0032
2.8633 | 138.2477
2.8686 | 145.0944
2.8779 | 151.851
2.8872 | 158.847
2.8958 | 165.147
2.9042 | 172.2935
2.9123 | 179.3934
2.9203 | 186.3316
2.9275 | 192.8896
2.9346 | 198.9366
2.9417 | 204.1427
2.9485 | 210.441
2.9551 | 218.8493
2.9616 | 226.8136
2.9678 | 233.5119
2.9734 | 239.8739
2.9792 | 247.1281
2.9851 | 253.4831
2.9907 | 260.0567
2.9957 | 266.9068
3.0009 | 274.3742
3.0062 | 283.1752
3.0137 | 293.2844
3.0208 | 304.0712
3.0273 | 312.4131
3.0341 | 319.9027
3.0406 | 328.0333
3.0471 | 338.7379
3.0533 | 348.5217
3.0592 | 358.1194
3.0648 | 367.7881
3.0707 | 378.5578
3.0763 | 388.7505
3.0834 | 400.802
3.0884 | 413.1541
3.0936 | 424.3852
3.0986 | 434.7341
3.1048 | 446.0232
3.111 | 457.4452
3.1172 | 470.7086
3.1231 | 483.4968
3.129 | 496.3591
3.1343 | 510.0634
3.1398 | 523.3349
3.1454 | 534.2885
3.1504 | 549.028
3.1566 | 566.1267
3.1618 | 579.8241
3.1677 | 594.2931
3.1733 | 611.5979
3.1792 | 628.8216
3.1848 | 646.0702
3.1901 | 664.5528
3.1953 | 685.2996
3.2003 | 704.6643
3.2065 | 725.5438
3.2121 | 749.4302
3.2176 | 773.4575
3.2232 | 799.7299
3.2282 | 827.0411
3.2335 | 864.4906
3.239 | 906.7227
3.2446 | 973.1574
3.2496 | 1084.5254
3.2552 | 1309.6294
3.2607 | 1781.4386
3.2657 | 2592.5127
3.2707 | 3563.6009
3.2759 | 4501.7863
3.2809 | 5183.8319
3.2859 | 5481.3177
3.2911 | 5423.187
3.2961 | 5228.0403
3.3014 | 5005.5133
3.3066 | 4812.3779
3.3116 | 4711.2685
3.3169 | 4689.8244
3.3221 | 4757.4809
3.3271 | 4906.4783
3.3324 | 5092.1416
3.3376 | 5332.1961
3.3426 | 5682.8791
3.3479 | 6185.5264
3.3531 | 7197.3787
3.3581 | 9411.8342
3.3634 | 13015.232
3.3686 | 17075.9203
3.3736 | 20374.7094
3.3789 | 21960.2068
3.3841 | 21628.7637
3.3891 | 19863.8835
3.3944 | 17982.38
3.3996 | 16496.5357
3.4046 | 15225.7574
3.4099 | 13959.6463
3.4151 | 12751.7164
3.4201 | 11469.2644
3.4254 | 10148.0312
3.4306 | 8955.3369
3.4356 | 7822.8368
3.4406 | 6780.2286
3.4458 | 5903.2952
3.4508 | 5153.4153
3.4561 | 4484.6404
3.4613 | 3943.8884
3.4663 | 3471.1909
3.4719 | 3060.8834
3.4771 | 2725.696
3.4821 | 2440.5647
3.4874 | 2188.2852
3.4926 | 1992.0641
3.4976 | 1813.734
3.5029 | 1653.7175
3.5081 | 1518.9085
3.5134 | 1399.6586
3.5184 | 1289.0187
3.5236 | 1197.5551
3.5286 | 1115.2379
3.5342 | 1032.4302
3.5394 | 957.1951
3.5444 | 873.6866
3.5494 | 788.4371
3.5655 | 697.1963
3.5816 | 603.3644
3.5112 | -38.7737
3.4948 | -40.9959
3.4753 | -44.7
3.4595 | -51.4974
3.4458 | -58.401
3.434 | -65.7388
3.4235 | -73.296
3.4139 | -81.0389
3.4052 | -89.103
3.3975 | -97.5234
3.3903 | -106.5434
3.3838 | -114.876
3.3776 | -123.4742
3.3723 | -132.7375
3.3668 | -144.1209
3.3618 | -157.8261
3.3528 | -175.2945
3.3448 | -195.6983
3.3376 | -216.4962
3.3311 | -237.8137
3.3255 | -260.9724
3.32 | -289.9664
3.315 | -324.7226
3.3082 | -367.5506
3.3026 | -425.0097
3.2976 | -505.2378
3.2914 | -612.3823
3.2852 | -774.8569
3.2796 | -1091.6871
3.2741 | -1921.5071
3.2691 | -3905.8357
3.2641 | -6952.836
3.2589 | -10183.1092
3.2539 | -12686.3227
3.2486 | -13843.9434
3.2434 | -13536.2258
3.2384 | -12579.3285
3.2331 | -12147.6644
3.2279 | -12536.0703
3.2229 | -13582.8186
3.2176 | -14943.3712
3.2124 | -16370.7076
3.2074 | -17012.3864
3.2021 | -17274.2862