## Sheet1
Voltage (V) | dQ/dV (mAh/V)
3.3212 | 135.6185
3.3382 | 162.7026
3.346 | 195.4457
3.3528 | 239.8816
3.3587 | 283.3571
3.364 | 339.9099
3.3705 | 423.6509
3.3758 | 562.3341
3.3816 | 801.5771
3.3872 | 1311.244
3.3922 | 2757.9922
3.3975 | 5977.5604
3.4027 | 10284.8326
3.4077 | 14444.0788
3.413 | 17216.4536
3.4182 | 17895.2363
3.4232 | 16541.6144
3.4285 | 14509.3927
3.4337 | 12757.1395
3.4387 | 11315.1671
3.4437 | 10110.4266
3.4489 | 9045.1253
3.4539 | 8046.7072
3.4592 | 7171.1697
3.4644 | 6380.2637
3.4694 | 5646.2562
3.4747 | 5016.2983
3.4799 | 4483.5533
3.4849 | 4009.5946
3.4902 | 3628.8821
3.4954 | 3293.1531
3.5004 | 2988.6379
3.5057 | 2728.9663
3.5109 | 2511.6992
3.5159 | 2309.3574
3.5212 | 2140.5124
3.5264 | 1996.9844
3.5314 | 1861.1956
3.537 | 1749.2071
3.5422 | 1646.9499
3.5475 | 1555.6127
3.5525 | 1467.8986
3.558 | 1390.4756
3.563 | 1313.6649
3.5683 | 1224.8103
3.5739 | 1175.1873
3.5791 | 1144.2722
3.5072 | -40.7445
3.492 | -43.3994
3.4734 | -48.1508
3.4576 | -57.2891
3.4331 | -66.5422
3.4232 | -75.9511
3.4139 | -84.5704
3.4058 | -92.8832
3.3984 | -101.1433
3.3913 | -109.4547
3.3851 | -118.1532
3.3792 | -127.8269
3.3736 | -139.3448
3.3686 | -153.0765
3.359 | -171.1861
3.351 | -191.078
3.3432 | -212.0421
3.337 | -233.0001
3.3311 | -257.3397
3.3255 | -284.6446
3.3203 | -318.5657
3.3138 | -362.4789
3.3079 | -417.2979
3.3026 | -484.0127
3.2967 | -573.2864
3.2917 | -698.4669
3.2862 | -889.4185
3.2809 | -1288.5552
3.2756 | -2422.0819
3.2703 | -4970.0862
3.2651 | -8497.531
3.2601 | -12116.7268
3.2548 | -14724.8742
3.2496 | -15881.3442
3.2446 | -15571.8044
3.2393 | -14860.9169
3.2341 | -14631.853
3.2291 | -14966.2337
3.2238 | -15462.7836
3.2186 | -15870.3616
3.2136 | -15999.9836
3.2083 | -15697.7228
3.2031 | -15090.2335
3.1981 | -14400.7484
3.1928 | -13594.6082
3.1876 | -12714.5593
3.1826 | -11809.1448
3.1773 | -10832.7429
3.1721 | -9835.0907
3.1671 | -8944.7749
3.1618 | -8142.0069
3.1566 | -7441.2724
3.1516 | -6847.651
3.1463 | -6317.9921
3.1411 | -5852.4306
3.1361 | -5459.0972
3.1308 | -5098.675
3.1256 | -4759.2245
3.1206 | -4460.5292
3.1156 | -4171.9299
3.1104 | -3910.9395
3.1054 | -3697.4686
3.1001 | -3502.1935
3.0949 | -3320.6503
3.0899 | -3155.7104
3.0846 | -2992.6797
3.0794 | -2839.8849
3.0744 | -2701.6985
3.0691 | -2575.3472
3.0639 | -2450.5796
3.0589 | -2344.0232
3.0536 | -2232.1177
3.0484 | -2117.4711
3.0434 | -2005.4873
3.0381 | -1903.8521
3.0329 | -1807.2474
3.0279 | -1733.1107
3.0226 | -1666.1276
3.0171 | -1596.9926
3.0121 | -1530.58
3.0071 | -1463.2849
3.0016 | -1402.3093
2.9963 | -1348.5514
2.991 | -1300.3295
2.9858 | -1248.2395
2.9808 | -1205.8906
2.9755 | -1159.6918
2.9699 | -1115.0722
2.9647 | -1075.5788
2.9594 | -1045.1891
2.9538 | -1010.2536
2.9482 | -984.9488
2.943 | -961.2323
2.9377 | -930.1187
2.9324 | -896.8911
2.9272 | -874.4221
2.9222 | -852.8202
2.9172 | -829.9472
2.9117 | -807.9699
2.9064 | -785.6938
2.9011 | -757.879
2.8955 | -736.4058
2.89 | -718.4506
2.885 | -702.4879
2.88 | -686.1731
2.8741 | -668.6057
2.8689 | -647.6074
2.8636 | -626.5687
2.858 | -611.9183
2.8521 | -598.5223
2.8462 | -587.777
2.8407 | -576.9842
2.8357 | -563.2555
2.8307 | -544.7423
2.8245 | -529.8831
2.8193 | -517.9699
2.8137 | -505.4053
2.8081 | -495.8377
2.8028 | -488.0218
2.7969 | -480.3553
2.7911 | -469.4656
2.7852 | -458.3971
2.7793 | -447.7612
2.7731 | -438.3628
2.7681 | -428.2589
2.7616 | -420.5678
2.7554 | -414.2036
2.7501 | -406.0257
2.7449 | -397.6692
2.7399 | -390.1043
2.7343 | -384.5456
2.7291 | -376.1391
2.7232 | -370.7373
2.7179 | -365.1551
2.712 | -359.709
2.7061 | -352.6912
2.7005 | -346.0006
2.6943 | -339.5522
2.6881 | -333.6274
2.6819 | -329.2192
2.6754 | -324.59
2.6692 | -318.4018
2.6627 | -311.1749
2.6559 | -303.1459
2.6491 | -295.7742
2.6419 | -291.26
2.6348 | -286.9032
2.6298 | -282.2704
2.6227 | -276.8841
2.6153 | -272.2205
2.61 | -267.1917
2.6047 | -262.5997
2.597 | -258.7601
2.5917 | -254.2725
2.5861 | -250.7909
2.5806 | -246.8058
2.5747 | -243.1447
2.5694 | -239.2303
2.5635 | -235.6589
2.5573 | -230.6544
2.5514 | -227.0927
2.5455 | -223.7366
2.539 | -219.6649
2.5328 | -215.3332
2.5263 | -212.7904
2.5198 | -209.4919
2.513 | -205.8374
2.5065 | -201.1449
2.4996 | -196.2886
2.4925 | -191.313
2.4851 | -187.1273
2.4776 | -183.9446
2.4702 | -180.8432
2.4624 | -177.8347
2.4547 | -174.0247
2.4466 | -169.8281
2.4386 | -164.6974
2.4302 | -159.9816
2.4215 | -155.4314
2.4122 | -151.7585
2.4032 | -148.5328
2.3939 | -144.9059
2.3843 | -141.1324
2.3747 | -137.7714
2.3694 | -134.7784
2.3642 | -132.6161
2.3592 | -130.9043
2.3536 | -129.7023
2.3484 | -127.5756
2.3428 | -125.4061
2.3375 | -123.1332
2.3319 | -120.8357
2.3257 | -118.4282
2.3201 | -116.3095
2.3142 | -114.8759
2.308 | -112.9065
2.3018 | -110.7058
2.2956 | -108.9468
2.2894 | -106.7329
2.2826 | -104.2054
2.2761 | -101.5111
2.2693 | -99.1635
2.2622 | -96.7497
2.255 | -94.4559
2.2476 | -92.5877
2.2402 | -90.5402
2.2324 | -88.202
2.2247 | -85.4357
2.2166 | -82.9962
2.2082 | -80.5089
2.1992 | -78.1715
2.1906 | -76.057
2.1816 | -73.9269
2.1719 | -71.2444
2.1623 | -68.4473
2.1524 | -65.9227
2.1416 | -63.3981
2.1304 | -60.8871
2.1192 | -58.3735
2.1075 | -55.5962
2.0951 | -52.4153
2.0817 | -49.1513
2.0535 | -45.8103
2.0383 | -42.6386
2.0222 | -39.549
2.6649 | 36.1796
2.6835 | 43.6325
2.7002 | 50.4992
2.7139 | 56.1675
2.726 | 62.1475
2.7371 | 67.8464
2.7473 | 73.0502
2.757 | 77.906
2.7656 | 82.455
2.774 | 86.9045
2.7821 | 90.7786
2.7898 | 94.6895
2.7969 | 98.8537
2.8041 | 103.2443
2.8109 | 106.7556
2.8174 | 110.341
2.8233 | 113.278
2.8298 | 116.511
2.8357 | 120.1639
2.8416 | 124.43
2.8472 | 128.2049
2.8524 | 131.8687
2.8577 | 135.7408
2.863 | 140.3911
2.8729 | 146.5012
2.8825 | 153.9739
2.8915 | 160.9998
2.9002 | 167.7481
2.9082 | 174.1466
2.9163 | 180.3899
2.9241 | 186.2419
2.9315 | 192.9619
2.9386 | 199.189
2.9458 | 206.2497
2.9523 | 213.846
2.9591 | 221.8017
2.9653 | 228.0543
2.9712 | 233.6667
2.9771 | 239.9598
2.983 | 247.5492
2.9889 | 256.0728
2.9969 | 264.7022
3.0019 | 271.9152
3.0071 | 278.1417
3.0121 | 284.9776
3.0171 | 293.9867
3.0242 | 302.6997
3.031 | 312.6925
3.0375 | 323.0216
3.0443 | 333.1973
3.0505 | 342.6648
3.0564 | 352.4277
3.0623 | 360.7178
3.0682 | 369.5638
3.0738 | 379.172
3.0794 | 390.7484
3.0846 | 401.8526
3.0899 | 412.8504
3.0949 | 423.1034
3.1014 | 434.239
3.1079 | 447.273
3.1141 | 459.2488
3.1203 | 473.2735
3.1259 | 487.967
3.1318 | 501.9632
3.1374 | 512.8314
3.1426 | 525.256
3.1479 | 541.1667
3.1532 | 555.4744
3.1597 | 573.8799
3.1653 | 591.0459
3.1715 | 611.2195
3.177 | 623.6183
3.1829 | 641.9119
3.1879 | 661.103
3.1935 | 679.7034
3.1987 | 696.0084
3.2043 | 718.869
3.2093 | 741.2251
3.2152 | 762.1283
3.2204 | 791.6795
3.2257 | 827.6274
3.231 | 864.4827
3.2366 | 914.4676
3.2418 | 985.0929
3.2471 | 1117.1302
3.2524 | 1412.1206
3.2579 | 1982.5974
3.2632 | 2824.2402
3.2682 | 3803.2007
3.2734 | 4665.3212
3.2784 | 5214.6798
3.2834 | 5394.0962
3.2886 | 5282.0827
3.2936 | 5030.4748
3.2986 | 4801.524
3.3038 | 4630.0233
3.3088 | 4534.5953
3.3138 | 4548.9734
3.319 | 4654.7242
3.324 | 4817.7959
3.3293 | 5058.6786
3.3345 | 5363.8123
3.3395 | 5750.1037
3.3448 | 6457.7548
3.35 | 7963.3614
3.355 | 10909.0527
3.3603 | 15037.9584
3.3655 | 19034.2194
3.3705 | 21733.1358
3.3758 | 22571.3505
3.381 | 21680.0917
3.386 | 19891.2877
3.3913 | 18394.5865
3.3965 | 17313.8171
3.4015 | 16220.13
3.4068 | 15036.9312
3.412 | 13766.5858
3.417 | 12321.8076
3.4223 | 10769.3849
3.4275 | 9338.4352
3.4325 | 8021.7886
3.4375 | 6831.9625
3.4427 | 5847.5288
3.4477 | 5010.5853
3.453 | 4287.6869
3.4582 | 3723.0552
3.4632 | 3265.9646
3.4685 | 2863.1468
3.4737 | 2537.6973
3.4787 | 2255.9426
3.484 | 2001.214
3.4892 | 1792.0039
3.4942 | 1615.9009
3.4998 | 1461.1965
3.505 | 1339.4906
3.51 | 1232.0931
3.5153 | 1129.4043
3.5205 | 1048.0482
3.5255 | 977.8421
3.5305 | 910.9236
3.5357 | 858.1916
3.5407 | 801.1614
3.546 | 735.885
3.5512 | 670.1746
3.567 | 587.93
3.5828 | 497.2324
3.5159 | -40.0249
3.4998 | -43.2186
3.4818 | -47.5862
3.4669 | -54.4122
3.4542 | -61.4373
3.4427 | -69.1082
3.4328 | -76.9808
3.4235 | -85.1154
3.4154 | -93.0629
3.408 | -101.6281
3.4012 | -110.639
3.3947 | -118.8654
3.3888 | -128.4183
3.3838 | -139.6171
3.3782 | -152.4931
3.3689 | -167.4903
3.3609 | -185.1101
3.3531 | -203.8305
3.3463 | -225.5408
3.3401 | -252.8502
3.3342 | -285.8768
3.3268 | -322.5494
3.3203 | -365.6137
3.3147 | -420.1961
3.3094 | -492.9034
3.3032 | -587.8915
3.297 | -724.9658
3.2911 | -945.974
3.2859 | -1448.7439
3.2806 | -2915.3644
3.2756 | -5888.1159
3.2703 | -9551.9579
3.2651 | -13031.2669
3.2601 | -15304.7152
3.2548 | -15961.6657
3.2496 | -15234.0163
3.2446 | -14479.263
3.2393 | -14274.7897
3.2341 | -14623.1273
3.2291 | -15265.9417
3.2238 | -15954.2406
3.2186 | -16188.6009
3.2136 | -16205.7947