## Sheet1
Voltage (V) | dQ/dV (mAh/V)
3.3227 | 131.4443
3.3398 | 155.7883
3.3482 | 185.8913
3.3553 | 227.9169
3.3615 | 268.9979
3.3671 | 322.9884
3.3739 | 403.7276
3.3795 | 533.8963
3.3857 | 755.1384
3.3913 | 1226.2849
3.3968 | 3040.6811
3.4018 | 7518.4753
3.4068 | 12879.9519
3.412 | 17638.408
3.417 | 20124.1411
3.4223 | 19892.1866
3.4275 | 17098.6252
3.4325 | 14243.3531
3.4375 | 12179.8809
3.4427 | 10535.3689
3.4477 | 9184.8943
3.453 | 8046.0611
3.4582 | 7074.6301
3.4632 | 6313.2238
3.4685 | 5637.4616
3.4737 | 5048.2449
3.4787 | 4542.9435
3.484 | 4106.5376
3.4892 | 3708.8354
3.4942 | 3371.9706
3.4995 | 3074.8092
3.5047 | 2814.5217
3.5097 | 2602.4207
3.515 | 2407.8527
3.5202 | 2237.468
3.5252 | 2090.4223
3.5305 | 1945.9245
3.5357 | 1817.0379
3.5407 | 1713.0148
3.5463 | 1615.6014
3.5515 | 1519.6178
3.5568 | 1445.4057
3.5618 | 1372.9729
3.567 | 1303.8516
3.572 | 1228.533
3.5773 | 1161.2688
3.5825 | 1097.2941
3.5026 | -38.91
3.4867 | -41.8569
3.4678 | -46.4601
3.4511 | -54.5182
3.4257 | -62.8967
3.4148 | -71.9122
3.4055 | -80.3951
3.3965 | -88.9807
3.3888 | -97.8515
3.3816 | -107.13
3.3751 | -116.2745
3.3692 | -126.3011
3.3637 | -137.8459
3.3584 | -151.7712
3.3491 | -168.3563
3.3407 | -188.3929
3.3333 | -209.9734
3.3265 | -232.083
3.3206 | -257.2038
3.3153 | -286.7365
3.31 | -324.9501
3.3035 | -373.8546
3.2976 | -439.3783
3.2911 | -525.7861
3.2855 | -644.2319
3.2796 | -831.9478
3.2741 | -1248.1552
3.2688 | -2509.6686
3.2635 | -5271.8843
3.2583 | -8889.3067
3.2533 | -12325.829
3.2483 | -14507.442
3.2431 | -15060.5939
3.2381 | -14218.2163
3.2331 | -13365.1012
3.2279 | -13528.6237
3.2229 | -14619.6179
3.2176 | -16015.6936
3.2124 | -17182.109
3.2074 | -17770.4112
3.2021 | -17534.6738
3.1969 | -16677.5407
3.1919 | -15519.5389
3.1866 | -14199.4507
3.1814 | -12801.7603
3.1764 | -11504.1007
3.1711 | -10340.2458
3.1659 | -9348.0928
3.1609 | -8526.3606
3.1556 | -7825.2945
3.1504 | -7232.387
3.1454 | -6736.1829
3.1401 | -6285.3069
3.1349 | -5871.8675
3.1299 | -5497.6512
3.1246 | -5138.0836
3.1194 | -4804.4421
3.1144 | -4521.4813
3.1094 | -4252.13
3.1042 | -4000.6193
3.0992 | -3777.6368
3.0939 | -3577.2716
3.0887 | -3399.4763
3.0837 | -3243.1615
3.0784 | -3097.979
3.0732 | -2949.2959
3.0682 | -2811.5213
3.0629 | -2658.2974
3.0577 | -2515.5033
3.0527 | -2371.7542
3.0474 | -2231.5218
3.0422 | -2090.9149
3.0372 | -1966.8247
3.0319 | -1858.3865
3.0267 | -1751.1234
3.0211 | -1659.9731
3.0161 | -1581.0905
3.0106 | -1509.3989
3.0053 | -1430.0254
3.0003 | -1361.9551
2.9951 | -1301.1568
2.9901 | -1239.8115
2.9851 | -1196.5742
2.9799 | -1157.2533
2.9749 | -1114.6974
2.9696 | -1074.5271
2.9644 | -1032.4263
2.9594 | -986.9592
2.9541 | -948.2932
2.9489 | -914.647
2.9433 | -882.8169
2.938 | -856.8695
2.933 | -831.8442
2.9272 | -802.0321
2.9222 | -772.4616
2.9166 | -745.1646
2.911 | -717.3514
2.9051 | -696.2943
2.8993 | -676.3762
2.894 | -655.5236
2.8887 | -632.9976
2.8834 | -612.7625
2.8776 | -597.7468
2.8717 | -581.0607
2.8667 | -568.3933
2.8611 | -556.3136
2.8559 | -543.4887
2.8506 | -531.0047
2.8456 | -520.5517
2.84 | -510.0608
2.8348 | -496.4046
2.8292 | -485.6328
2.8233 | -474.9701
2.8174 | -464.8982
2.8115 | -455.9957
2.8056 | -442.7342
2.7991 | -429.4861
2.7929 | -417.9768
2.7876 | -411.5023
2.7808 | -404.7835
2.774 | -401.1222
2.769 | -395.783
2.7635 | -387.8952
2.7582 | -379.7082
2.7529 | -371.3846
2.747 | -364.6832
2.7415 | -356.6415
2.7353 | -351.1947
2.7297 | -344.4028
2.7235 | -338.8396
2.7173 | -332.8714
2.7111 | -326.5476
2.7046 | -320.6434
2.6984 | -313.418
2.6915 | -305.6332
2.6847 | -298.2161
2.6779 | -292.6172
2.6729 | -288.253
2.6658 | -282.9004
2.6584 | -279.3714
2.6512 | -274.0008
2.6432 | -269.1764
2.6382 | -265.303
2.6329 | -260.9592
2.6274 | -256.6378
2.6224 | -252.4172
2.6165 | -248.4229
2.6109 | -243.2113
2.6054 | -238.7213
2.5995 | -234.2734
2.5936 | -230.1398
2.5874 | -226.5511
2.5812 | -222.8041
2.5753 | -217.9162
2.5688 | -212.8347
2.5623 | -207.5563
2.5554 | -204.0681
2.5486 | -201.7207
2.5418 | -198.8601
2.5347 | -195.329
2.5279 | -190.5937
2.5204 | -186.1679
2.513 | -180.8741
2.5052 | -175.9203
2.4975 | -171.3547
2.4894 | -167.174
2.4807 | -163.1271
2.4724 | -158.4225
2.4637 | -154.6315
2.455 | -150.4437
2.45 | -146.6102
2.4407 | -143.4645
2.4314 | -140.3397
2.4262 | -137.6255
2.4166 | -134.5941
2.411 | -132.7856
2.406 | -130.9295
2.4007 | -129.2959
2.3952 | -126.5655
2.3899 | -123.9138
2.3843 | -122.1203
2.3784 | -119.8194
2.3725 | -117.8219
2.367 | -115.7016
2.3608 | -113.2344
2.3546 | -110.753
2.3484 | -108.6617
2.3418 | -106.851
2.3356 | -104.6051
2.3288 | -102.1268
2.322 | -99.4859
2.3152 | -96.9585
2.3077 | -94.7999
2.3006 | -92.2815
2.2929 | -89.81
2.2854 | -86.7892
2.2774 | -84.0714
2.269 | -81.555
2.2603 | -79.1634
2.2516 | -77.0028
2.2429 | -74.596
2.2333 | -71.7097
2.2237 | -68.6222
2.2138 | -65.8655
2.203 | -63.0698
2.1918 | -60.3411
2.1806 | -57.8922
2.1685 | -55.4953
2.1558 | -52.8999
2.1428 | -50.2606
2.1292 | -47.6344
2.1146 | -44.9868
2.0988 | -42.458
2.0824 | -40.2106
2.0653 | -37.9418
2.0467 | -35.845
2.0278 | -33.8285
2.6491 | 36.5296
2.6674 | 41.9829
2.6847 | 47.4915
2.6996 | 53.1271
2.7126 | 58.8841
2.7241 | 64.4267
2.7349 | 69.7647
2.7449 | 74.8148
2.7542 | 79.5177
2.7628 | 83.9941
2.7709 | 87.9552
2.779 | 91.7976
2.7864 | 95.5973
2.7938 | 99.8458
2.8007 | 103.5932
2.8075 | 107.6492
2.8137 | 111.3489
2.8202 | 115.5147
2.8261 | 119.6828
2.832 | 123.426
2.8376 | 126.4029
2.8428 | 128.8663
2.8484 | 132.163
2.8537 | 136.2671
2.859 | 142.1001
2.8686 | 148.447
2.8779 | 154.9534
2.8869 | 161.459
2.8955 | 167.9169
2.9039 | 174.6032
2.9117 | 181.1869
2.9194 | 187.957
2.9268 | 194.1603
2.934 | 200.729
2.9408 | 207.8253
2.9476 | 215.5633
2.9541 | 222.7663
2.9603 | 229.8808
2.9662 | 236.7472
2.9721 | 241.6017
2.978 | 247.1064
2.9833 | 252.5822
2.9892 | 260.0468
2.9944 | 267.4875
2.9997 | 275.2951
3.0047 | 282.0723
3.0118 | 289.5582
3.0168 | 299.5544
3.0239 | 309.8914
3.0307 | 320.3334
3.0369 | 330.7485
3.0431 | 340.26
3.0496 | 347.9115
3.0555 | 356.7635
3.0611 | 367.6639
3.067 | 377.7349
3.0726 | 387.7358
3.0778 | 398.0949
3.0831 | 408.9592
3.0881 | 416.4668
3.0933 | 425.4114
3.0995 | 434.3898
3.1045 | 448.0776
3.1107 | 462.1134
3.1169 | 478.8318
3.1225 | 493.3495
3.1281 | 503.1699
3.1336 | 510.5874
3.1389 | 521.0953
3.1445 | 537.4239
3.1498 | 555.2963
3.156 | 573.9666
3.1618 | 591.0167
3.1677 | 607.3098
3.1736 | 622.2281
3.1792 | 637.1866
3.1845 | 657.3652
3.1897 | 673.5986
3.1953 | 691.2243
3.2009 | 713.7591
3.2059 | 737.9029
3.2118 | 754.5078
3.217 | 776.5459
3.2223 | 807.9775
3.2279 | 840.2544
3.2338 | 878.7736
3.239 | 929.3441
3.2443 | 990.4897
3.2496 | 1096.6833
3.2548 | 1330.4684
3.2598 | 1833.4522
3.2648 | 2694.4548
3.27 | 3777.1125
3.275 | 4784.1009
3.28 | 5503.6541
3.2852 | 5771.2579
3.2902 | 5645.2078
3.2952 | 5346.4148
3.3004 | 5079.3669
3.3054 | 4860.0352
3.3107 | 4743.5356
3.3159 | 4737.0093
3.3209 | 4826.1411
3.3262 | 5007.3747
3.3314 | 5247.3501
3.3364 | 5522.0519
3.3417 | 5894.8578
3.3469 | 6484.4357
3.3519 | 7826.2356
3.3572 | 10772.1785
3.3624 | 14962.8221
3.3674 | 19038.1572
3.3727 | 21895.3893
3.3779 | 22861.4454
3.3829 | 21776.524
3.3882 | 19794.3953
3.3934 | 18057.0398
3.3984 | 16562.8928
3.4037 | 15129.8974
3.4089 | 13859.1898
3.4139 | 12578.1152
3.4192 | 11267.998
3.4244 | 10026.054
3.4294 | 8770.3323
3.4347 | 7524.3219
3.4399 | 6446.5268
3.4449 | 5514.1432
3.4499 | 4717.654
3.4551 | 4085.146
3.4601 | 3555.7171
3.4654 | 3100.7977
3.4706 | 2733.3125
3.4756 | 2423.046
3.4809 | 2155.9536
3.4861 | 1943.3519
3.4911 | 1753.0804
3.4964 | 1578.8946
3.5019 | 1440.6341
3.5069 | 1315.8553
3.5119 | 1205.1905
3.5174 | 1111.5097
3.5227 | 1032.3529
3.528 | 956.9423
3.5339 | 892.6669
3.5394 | 825.6409
3.5444 | 754.5211
3.5497 | 686.537
3.5652 | 596.3434
3.5804 | 495.2669
3.5125 | -39.3866
3.4967 | -41.89
3.4771 | -45.6606
3.4613 | -52.0852
3.448 | -58.8067
3.4362 | -65.921
3.426 | -73.1042
3.4161 | -80.9745
3.4074 | -89.5761
3.3996 | -98.357
3.3925 | -107.101
3.3863 | -115.4882
3.3801 | -124.5606
3.3745 | -135.1884
3.3692 | -148.9953
3.3596 | -165.866
3.351 | -185.4303
3.3435 | -205.0885
3.3367 | -225.6041
3.3308 | -248.1453
3.3249 | -275.9406
3.3196 | -313.4554
3.3128 | -360.5323
3.3066 | -419.0027
3.3001 | -492.3863
3.2942 | -585.1384
3.289 | -720.3133
3.284 | -961.8398
3.2787 | -1625.1814
3.2734 | -3476.0757
3.2682 | -6747.2246
3.2632 | -10447.1645
3.2579 | -13441.0766
3.2527 | -14882.1674
3.2477 | -14615.2866
3.2424 | -13367.9963
3.2372 | -12737.113
3.2322 | -13325.1246
3.2269 | -14694.6742
3.2217 | -16008.7243
3.2167 | -17594.7403
3.2114 | -19317.3731