## Sheet1
Voltage (V) | dQ/dV (mAh/V)
3.0496 | 86.7825
3.0673 | 143.8726
3.0806 | 190.2898
3.0877 | 214.4428
3.0943 | 239.932
3.0995 | 260.2053
3.1051 | 280.864
3.1101 | 299.5078
3.1172 | 319.4666
3.1234 | 338.2551
3.1296 | 357.3
3.1355 | 378.6602
3.1411 | 402.0834
3.1482 | 426.086
3.1544 | 447.6696
3.1606 | 469.3438
3.1665 | 489.1532
3.1724 | 510.3307
3.1777 | 531.6675
3.1829 | 555.8349
3.1879 | 578.1288
3.1941 | 600.1594
3.1997 | 623.2061
3.2052 | 643.3846
3.2108 | 665.5453
3.2158 | 689.5352
3.2211 | 711.5795
3.2269 | 733.3877
3.2322 | 754.2668
3.2372 | 775.6428
3.2424 | 794.2956
3.2477 | 823.4675
3.2527 | 855.2161
3.2586 | 886.9661
3.2641 | 922.5672
3.2691 | 965.314
3.2744 | 1021.8098
3.28 | 1111.4036
3.2852 | 1288.2346
3.2905 | 1615.7763
3.2958 | 2242.1701
3.301 | 3217.0838
3.306 | 4310.1934
3.311 | 5255.5756
3.3162 | 5831.6339
3.3212 | 5919.7924
3.3262 | 5639.8655
3.3314 | 5305.6416
3.3364 | 5067.1395
3.3417 | 4991.378
3.3469 | 5109.2104
3.3519 | 5356.4698
3.3572 | 5680.5657
3.3624 | 6101.1949
3.3674 | 6548.8498
3.3727 | 7127.215
3.3779 | 8064.0065
3.3829 | 10030.7545
3.3882 | 13647.2446
3.3934 | 17824.9302
3.3984 | 21064.9869
3.4037 | 22193.3374
3.4089 | 20908.2572
3.4139 | 17744.0124
3.4192 | 14454.2094
3.4244 | 12046.9017
3.4294 | 10318.7592
3.4347 | 9068.0063
3.4399 | 8103.3393
3.4449 | 7313.1668
3.4499 | 6709.0703
3.4551 | 6214.4655
3.4601 | 5770.0492
3.4654 | 5375.036
3.4706 | 5024.6845
3.4756 | 4664.2121
3.4809 | 4339.1156
3.4861 | 4035.737
3.4911 | 3732.8771
3.4964 | 3449.6567
3.5016 | 3189.5404
3.5066 | 2950.3213
3.5119 | 2741.3605
3.5171 | 2551.7464
3.5221 | 2371.0166
3.5274 | 2217.1836
3.5326 | 2069.918
3.5376 | 1931.9099
3.5429 | 1812.5581
3.5481 | 1706.65
3.5531 | 1595.0566
3.5587 | 1498.7573
3.5642 | 1413.7008
3.5692 | 1306.7826
3.5844 | 1189.2976
3.4991 | -33.194
3.4793 | -39.9903
3.4613 | -47.4698
3.4458 | -56.3624
3.4207 | -65.5811
3.4105 | -75.3627
3.4012 | -84.6073
3.3928 | -92.8141
3.3857 | -100.6333
3.3789 | -108.9208
3.3723 | -116.6928
3.3661 | -125.2101
3.3609 | -135.1853
3.3556 | -146.6465
3.3506 | -160.1351
3.342 | -176.4445
3.3339 | -195.3682
3.3268 | -216.5664
3.3203 | -241.3224
3.3144 | -268.4545
3.3091 | -301.7036
3.3023 | -343.8414
3.2958 | -393.3134
3.2902 | -454.6009
3.2843 | -540.445
3.2787 | -666.4966
3.2728 | -855.8146
3.2672 | -1282.4937
3.262 | -2585.3917
3.257 | -5628.2402
3.2517 | -9911.9256
3.2465 | -14026.8251
3.2415 | -16556.3185
3.2362 | -16931.056
3.231 | -15417.7099
3.226 | -13444.3119
3.2207 | -12425.0279
3.2155 | -12544.3786
3.2105 | -13253.5281
3.2052 | -14159.7543
3.2 | -14949.7987
3.195 | -15220.4182
3.1897 | -14843.0034
3.1845 | -14031.5879
3.1795 | -12880.7445
3.1742 | -11609.7509
3.169 | -10439.877
3.164 | -9378.5966
3.1587 | -8406.905
3.1535 | -7595.8688
3.1485 | -6929.8844
3.1432 | -6337.1481
3.1377 | -5880.7885
3.1327 | -5484.8569
3.1277 | -5118.1397
3.1222 | -4776.3974
3.1172 | -4479.9592
3.1122 | -4204.8978
3.107 | -3953.8687
3.102 | -3745.5315
3.097 | -3536.2438
3.0915 | -3335.7278
3.0865 | -3154.2445
3.0815 | -2988.5819
3.0763 | -2834.6643
3.0713 | -2710.8606
3.066 | -2588.317
3.0608 | -2473.225
3.0558 | -2366.6726
3.0505 | -2259.0186
3.0453 | -2153.1427
3.0403 | -2068.8925
3.035 | -1989.0454
3.0298 | -1911.7107
3.0248 | -1850.5826
3.0195 | -1780.566
3.0143 | -1717.9519
3.0093 | -1666.03
3.004 | -1614.4293
2.9988 | -1562.6529
2.9938 | -1517.7732
2.9885 | -1472.936
2.9833 | -1424.0455
2.978 | -1385.1308
2.973 | -1345.4629
2.9678 | -1309.0044
2.9625 | -1278.5176
2.9575 | -1249.2459
2.952 | -1219.2501
2.947 | -1194.8708
2.9417 | -1166.7598
2.9361 | -1142.0656
2.9309 | -1127.0324
2.9259 | -1105.4766
2.9206 | -1081.6545
2.9154 | -1057.9957
2.9104 | -1042.6072
2.9051 | -1019.1105
2.8996 | -1005.414
2.8943 | -992.2405
2.8893 | -974.435
2.8834 | -955.5183
2.8779 | -938.8496
2.8726 | -926.6977
2.8673 | -908.7671
2.8611 | -893.1505
2.8559 | -878.2291
2.8503 | -862.2441
2.8453 | -846.6128
2.8397 | -833.4632
2.8338 | -824.0383
2.828 | -807.4668
2.8227 | -792.9277
2.8177 | -778.0449
2.8121 | -761.2293
2.8066 | -744.6649
2.8013 | -734.5709
2.7963 | -723.4118
2.7904 | -708.6829
2.7849 | -697.9155
2.7799 | -688.4911
2.7746 | -673.8665
2.7684 | -660.9749
2.7625 | -648.6157
2.757 | -634.6148
2.7514 | -618.7869
2.7458 | -607.1484
2.7402 | -596.2072
2.7343 | -586.7479
2.7284 | -576.6057
2.7222 | -565.7341
2.7163 | -552.2771
2.7101 | -541.6747
2.7049 | -529.2167
2.6993 | -519.4564
2.6943 | -511.5626
2.6888 | -504.1771
2.6832 | -491.5639
2.6776 | -481.0068
2.672 | -471.4682
2.6658 | -463.9751
2.6599 | -455.2945
2.6537 | -448.2135
2.6478 | -439.6903
2.6413 | -433.5378
2.6348 | -425.4409
2.6298 | -419.2706
2.6236 | -413.2326
2.6184 | -405.7188
2.6131 | -397.8075
2.6081 | -391.6504
2.6026 | -387.6349
2.5973 | -381.228
2.5917 | -376.7268
2.5864 | -371.1929
2.5806 | -367.505
2.575 | -362.364
2.5691 | -357.3445
2.5635 | -351.5815
2.5576 | -346.7384
2.5514 | -340.8262
2.5452 | -336.8055
2.5393 | -332.9555
2.5328 | -328.618
2.5266 | -322.2307
2.5201 | -316.9602
2.5136 | -311.4842
2.5068 | -306.7337
2.5 | -301.2292
2.4931 | -296.7292
2.4863 | -291.6065
2.4813 | -287.0839
2.4742 | -283.2701
2.4668 | -280.9629
2.4593 | -277.5669
2.4519 | -273.1219
2.4469 | -267.6073
2.4417 | -262.6597
2.4364 | -258.9356
2.4308 | -256.3602
2.4228 | -254.3068
2.4175 | -252.1961
2.4119 | -248.6317
2.4063 | -244.4284
2.4007 | -240.6458
2.3949 | -236.714
2.389 | -233.5111
2.3831 | -230.6965
2.3769 | -228.2427
2.371 | -224.8595
2.3648 | -221.1194
2.3586 | -216.5206
2.3521 | -213.8779
2.3456 | -211.1436
2.3387 | -208.7277
2.3325 | -205.9639
2.3257 | -202.5414
2.3186 | -197.8312
2.3118 | -193.8418
2.3046 | -190.6213
2.2972 | -187.0184
2.2898 | -183.8381
2.2823 | -180.8139
2.2746 | -177.4883
2.2668 | -173.701
2.2588 | -169.7915
2.2507 | -165.8354
2.2423 | -161.6278
2.2336 | -157.9795
2.225 | -154.4144
2.2157 | -150.7319
2.2067 | -146.9282
2.1974 | -143.64
2.1924 | -140.2185
2.1825 | -136.6058
2.1775 | -133.8374
2.1673 | -131.0062
2.1617 | -128.8659
2.1512 | -126.426
2.1456 | -124.4459
2.1403 | -122.0398
2.1344 | -119.918
2.1285 | -117.6078
2.1227 | -115.7254
2.1168 | -113.4419
2.1106 | -110.6532
2.1044 | -107.9469
2.0979 | -105.9297
2.0913 | -103.4443
2.0845 | -100.376
2.078 | -96.0066
2.0563 | -92.0225
2.0334 | -84.5708
2.0169 | -75.4491
2.7455 | 38.2055
2.7638 | 53.7571
2.7901 | 66.5377
2.8 | 73.5616
2.8093 | 81.0173
2.8177 | 86.8856
2.8255 | 92.4635
2.8332 | 97.6901
2.8404 | 102.777
2.8469 | 107.6807
2.8534 | 111.8222
2.8596 | 115.5618
2.8655 | 120.2407
2.8714 | 124.6568
2.8772 | 128.7989
2.8822 | 132.9312
2.8875 | 137.9144
2.8927 | 143.0495
2.9027 | 149.802
2.9117 | 157.3053
2.9206 | 164.8747
2.929 | 171.9064
2.9371 | 179.092
2.9448 | 185.6088
2.9523 | 192.1217
2.9594 | 199.1959
2.9665 | 206.7784
2.9734 | 216.4181
2.9796 | 225.0756
2.9861 | 232.5305
2.9916 | 238.5545
2.9975 | 246.354
3.0034 | 252.8805
3.009 | 259.8426
3.014 | 267.0676
3.0192 | 274.3574
3.0245 | 283.4775
3.0319 | 294.77
3.0391 | 306.9469
3.0456 | 317.863
3.0521 | 328.6392
3.0586 | 338.9408
3.0648 | 348.4558
3.0707 | 359.621
3.0763 | 371.5744
3.0822 | 381.8929
3.0877 | 391.2449
3.0927 | 402.6257
3.098 | 415.7162
3.1032 | 425.4994
3.1098 | 438.5036
3.1156 | 450.5993
3.1206 | 464.2735
3.1265 | 478.0428
3.1324 | 494.1209
3.138 | 509.634
3.1432 | 521.0039
3.1488 | 532.0495
3.1538 | 542.7085
3.1591 | 561.1949
3.1653 | 579.5206
3.1715 | 599.4587
3.177 | 617.9844
3.1826 | 634.035
3.1882 | 646.0299
3.1935 | 661.6737
3.1987 | 681.8488
3.204 | 702.7951
3.2099 | 725.6497
3.2155 | 751.6868
3.2211 | 772.3839
3.2266 | 792.2704
3.2316 | 815.6303
3.2369 | 842.8728
3.2428 | 870.7117
3.2483 | 907.6672
3.2536 | 953.9354
3.2589 | 1014.2235
3.2645 | 1114.1051
3.2697 | 1320.9909
3.275 | 1719.9438
3.2803 | 2427.8728
3.2855 | 3399.2895
3.2905 | 4373.8757
3.2955 | 5114.967
3.3007 | 5481.9446
3.3057 | 5422.6653
3.3107 | 5130.0055
3.3159 | 4845.4568
3.3209 | 4647.1427
3.3262 | 4555.4079
3.3314 | 4642.4804
3.3364 | 4847.578
3.3417 | 5162.2687
3.3469 | 5591.742
3.3519 | 6023.8455
3.3572 | 6497.6515
3.3624 | 7169.7005
3.3674 | 8511.408
3.3727 | 11726.9293
3.3779 | 17079.2781
3.3829 | 22291.4346
3.3882 | 25675.2548
3.3934 | 25823.7322
3.3984 | 22984.6871
3.4037 | 18418.6622
3.4089 | 14710.2881
3.4139 | 12278.5433
3.4192 | 10726.5572
3.4244 | 9665.0831
3.4294 | 8851.4277
3.4347 | 8260.542
3.4399 | 7749.2949
3.4449 | 7218.3983
3.4499 | 6683.8793
3.4551 | 6115.8107
3.4601 | 5512.9848
3.4654 | 4933.2164
3.4706 | 4405.9795
3.4756 | 3918.2303
3.4809 | 3509.9968
3.4861 | 3142.2029
3.4911 | 2824.0958
3.4964 | 2559.9913
3.5016 | 2342.7639
3.5069 | 2133.9532
3.5119 | 1966.745
3.5171 | 1817.1294
3.5221 | 1669.4429
3.5274 | 1548.183
3.5326 | 1443.6344
3.5379 | 1345.1527
3.5432 | 1243.0347
3.5484 | 1145.6455
3.5537 | 1060.2864
3.5689 | 934.7065
3.5844 | 789.7796
3.5016 | -37.6469
3.4846 | -41.157
3.4654 | -45.8119
3.4499 | -52.8878
3.4371 | -60.079
3.4254 | -67.6044
3.4151 | -74.9527
3.4058 | -82.9154
3.3975 | -91.7089
3.3897 | -100.1681
3.3826 | -108.5503
3.3767 | -116.6039
3.3705 | -125.4796
3.3649 | -135.8704
3.3596 | -149.1395
3.35 | -165.3188
3.3417 | -184.1662
3.3339 | -205.6271
3.3271 | -227.0171
3.3209 | -250.0538
3.3156 | -276.4039
3.3103 | -310.8433
3.3032 | -355.4137
3.297 | -413.2087
3.2902 | -485.111
3.2843 | -578.2016
3.2793 | -703.1333
3.2738 | -914.104
3.2688 | -1376.8438
3.2638 | -2793.2183
3.2586 | -6070.9197
3.2536 | -10452.9182
3.2486 | -14465.6611
3.2434 | -16839.1403
3.2384 | -17002.5187
3.2331 | -15213.3858
3.2279 | -13181.707
3.2229 | -12256.3022
3.2176 | -12392.7428
3.2124 | -13330.125
3.2074 | -14195.6899
3.2021 | -15780.2929
3.1969 | -17711.7695