## Sheet1
Voltage (V) | dQ/dV (mAh/V)
2.7548 | 38.6343
2.7728 | 54.4287
2.7994 | 67.6602
2.809 | 75.5912
2.818 | 83.8816
2.8261 | 90.3276
2.8338 | 96.1092
2.841 | 101.5663
2.8478 | 106.965
2.8543 | 112.0145
2.8605 | 116.2843
2.8664 | 120.9239
2.872 | 125.4126
2.8779 | 129.6491
2.8831 | 134.4614
2.8881 | 140.0438
2.8934 | 146.5315
2.9027 | 153.078
2.912 | 160.6662
2.9203 | 168.3145
2.9287 | 176.2143
2.9368 | 183.3951
2.9442 | 190.764
2.9513 | 197.8419
2.9585 | 204.369
2.9653 | 212.3196
2.9718 | 221.5373
2.9783 | 229.7758
2.9842 | 237.4262
2.9898 | 245.0524
2.9957 | 251.2263
3.0013 | 256.7624
3.0065 | 263.8895
3.0118 | 272.5123
3.0171 | 282.7274
3.0245 | 293.1311
3.0316 | 304.065
3.0381 | 313.4763
3.045 | 322.0586
3.0515 | 331.2563
3.0577 | 343.2254
3.0639 | 354.503
3.0698 | 364.9048
3.0753 | 376.5402
3.0809 | 386.0327
3.0865 | 394.2954
3.0915 | 404.3604
3.0967 | 413.4979
3.102 | 422.3583
3.1082 | 432.6993
3.1132 | 447.1231
3.1194 | 459.3373
3.1256 | 472.9832
3.1312 | 485.4532
3.137 | 500.1307
3.1426 | 511.9804
3.1482 | 524.5218
3.1532 | 537.9249
3.1584 | 550.6671
3.1637 | 566.4672
3.1696 | 583.8202
3.1746 | 601.4823
3.1801 | 612.8283
3.1857 | 626.2492
3.1913 | 643.2194
3.1969 | 659.5986
3.2034 | 679.8561
3.209 | 702.8249
3.2142 | 722.9734
3.2192 | 738.9557
3.2245 | 761.2662
3.23 | 784.3442
3.2356 | 806.9906
3.2406 | 834.6834
3.2465 | 870.6781
3.2521 | 909.328
3.2576 | 971.0085
3.2626 | 1066.5277
3.2676 | 1229.6269
3.2731 | 1608.5017
3.2781 | 2360.5289
3.2831 | 3394.7573
3.2883 | 4522.9531
3.2933 | 5472.0573
3.2983 | 5979.2142
3.3038 | 5989.86
3.3088 | 5711.34
3.3138 | 5351.0032
3.3193 | 5044.63
3.3243 | 4879.6982
3.3293 | 4850.5455
3.3348 | 4930.6229
3.3398 | 5109.0499
3.3448 | 5337.201
3.3503 | 5632.1642
3.3553 | 5974.5592
3.3603 | 6572.6229
3.3655 | 7904.2606
3.3705 | 10361.4029
3.3758 | 13606.1147
3.381 | 16678.5666
3.386 | 18599.6564
3.3913 | 18778.6008
3.3965 | 17500.7425
3.4015 | 15612.8714
3.4068 | 13883.0323
3.412 | 12570.1964
3.417 | 11530.8446
3.4223 | 10607.7635
3.4275 | 9770.6148
3.4325 | 9041.0935
3.4375 | 8327.7122
3.4427 | 7634.8522
3.4477 | 7003.6149
3.453 | 6378.3293
3.4582 | 5787.3745
3.4632 | 5278.4078
3.4685 | 4809.4684
3.4737 | 4374.1266
3.4787 | 3997.0967
3.484 | 3658.1415
3.4892 | 3345.8055
3.4942 | 3078.5822
3.4995 | 2850.9299
3.5047 | 2646.9532
3.5097 | 2465.8716
3.515 | 2306.9451
3.5205 | 2160.961
3.5255 | 2030.623
3.5305 | 1916.3149
3.536 | 1819.9893
3.541 | 1714.0035
3.546 | 1609.7731
3.5512 | 1508.3791
3.5565 | 1377.3418
3.572 | 1231.2927
3.5026 | -33.3975
3.484 | -38.8719
3.4638 | -45.618
3.4474 | -55.0118
3.4216 | -64.8123
3.4114 | -75.2631
3.4021 | -85.4728
3.3937 | -94.9579
3.3866 | -103.9129
3.3801 | -112.8779
3.3739 | -122.7251
3.368 | -135.3562
3.3627 | -150.6093
3.3531 | -168.9819
3.3451 | -190.0814
3.3376 | -211.7465
3.3308 | -235.3471
3.3252 | -263.1178
3.3196 | -296.757
3.3122 | -337.934
3.306 | -389.5237
3.3004 | -456.4581
3.2942 | -542.0088
3.2886 | -662.7541
3.2831 | -858.7107
3.2775 | -1325.1211
3.2725 | -2595.9373
3.2672 | -5115.8271
3.262 | -8355.5804
3.257 | -11445.0386
3.2517 | -13482.5784
3.2465 | -14103.2147
3.2415 | -13521.4438
3.2362 | -12682.2108
3.231 | -12371.7562
3.226 | -12680.4071
3.2207 | -13373.8269
3.2155 | -14152.0646
3.2105 | -14736.2152
3.2052 | -14837.1323
3.2 | -14479.8811
3.195 | -13864.8205
3.1897 | -13041.3574
3.1845 | -12130.7893
3.1795 | -11211.6524
3.1742 | -10240.8794
3.169 | -9285.9135
3.164 | -8450.0549
3.1587 | -7680.0879
3.1535 | -6989.4563
3.1485 | -6408.863
3.1432 | -5902.3032
3.138 | -5460.3762
3.133 | -5102.8325
3.1277 | -4774.7345
3.1225 | -4480.4323
3.1175 | -4222.9765
3.1125 | -3978.2135
3.107 | -3757.6115
3.102 | -3580.0054
3.097 | -3408.49
3.0915 | -3250.9051
3.0865 | -3105.9456
3.0815 | -2949.666
3.076 | -2809.9317
3.071 | -2682.3845
3.066 | -2561.3701
3.0605 | -2446.8845
3.0555 | -2353.7303
3.0505 | -2261.0059
3.045 | -2180.4737
3.04 | -2119.9675
3.035 | -2048.5765
3.0295 | -1981.5404
3.0245 | -1920.1634
3.0195 | -1869.8876
3.014 | -1818.7404
3.009 | -1775.8782
3.004 | -1728.2514
2.9988 | -1689.9673
2.9938 | -1647.0365
2.9885 | -1606.5037
2.9833 | -1570.4381
2.9783 | -1545.5166
2.9727 | -1507.5816
2.9671 | -1478.551
2.9619 | -1453.1666
2.9569 | -1418.5803
2.9513 | -1382.2716
2.9461 | -1358.7996
2.9408 | -1336.2787
2.9355 | -1308.2613
2.9299 | -1285.1658
2.9244 | -1258.7916
2.9194 | -1223.9237
2.9144 | -1196.2141
2.9092 | -1171.2232
2.9042 | -1149.8939
2.8989 | -1132.7592
2.8934 | -1117.4679
2.8884 | -1097.0598
2.8834 | -1076.301
2.8782 | -1055.1656
2.8729 | -1031.9947
2.8676 | -1009.4216
2.8621 | -985.9327
2.8571 | -964.5699
2.8521 | -951.659
2.8469 | -941.0888
2.8416 | -926.7223
2.8366 | -912.7175
2.8314 | -891.9544
2.8264 | -869.133
2.8211 | -850.4753
2.8152 | -839.8974
2.8093 | -824.4008
2.8035 | -809.3768
2.7985 | -794.4589
2.7932 | -773.1883
2.7876 | -756.8232
2.7824 | -744.0368
2.7774 | -729.0163
2.7718 | -709.1732
2.7663 | -692.1544
2.761 | -674.8887
2.7557 | -658.1417
2.7495 | -647.5427
2.7442 | -637.2095
2.7387 | -623.463
2.7331 | -608.865
2.7275 | -593.2592
2.7216 | -580.383
2.7157 | -565.2767
2.7105 | -553.0865
2.7046 | -541.3642
2.6993 | -530.4825
2.694 | -517.1456
2.6888 | -505.1977
2.6832 | -495.306
2.6776 | -482.9023
2.6717 | -472.5256
2.6661 | -462.6759
2.6599 | -455.3519
2.6537 | -447.7059
2.6475 | -439.0073
2.6413 | -429.7701
2.6351 | -419.981
2.6298 | -412.1578
2.623 | -404.7296
2.6162 | -399.6918
2.6112 | -391.5895
2.6057 | -384.1931
2.6004 | -376.1988
2.5945 | -372.0416
2.5892 | -366.2967
2.5833 | -363.2408
2.5778 | -356.5797
2.5716 | -350.6015
2.566 | -342.2098
2.5598 | -335.5815
2.5536 | -329.7161
2.5471 | -325.6953
2.5406 | -321.2391
2.5344 | -315.6009
2.5279 | -309.0877
2.521 | -300.8611
2.5139 | -294.9609
2.5071 | -290.3909
2.4996 | -286.7676
2.4925 | -282.4893
2.4851 | -279.1892
2.4801 | -275.5476
2.4751 | -270.8069
2.4699 | -267.3473
2.4649 | -263.6718
2.4593 | -259.8099
2.4541 | -254.1596
2.4488 | -249.8152
2.4432 | -246.7151
2.4373 | -243.0045
2.4314 | -240.6916
2.4262 | -237.5911
2.42 | -234.6224
2.4141 | -229.4886
2.4079 | -225.5669
2.402 | -221.8548
2.3958 | -216.9658
2.389 | -212.1725
2.3828 | -208.2678
2.3759 | -206.0266
2.3691 | -202.8977
2.3623 | -200.1826
2.3555 | -196.8399
2.3484 | -192.5796
2.3412 | -187.6101
2.3338 | -183.3258
2.3263 | -179.4371
2.3183 | -175.9661
2.3105 | -171.8715
2.3025 | -167.7137
2.2944 | -163.5919
2.2857 | -159.5718
2.2767 | -155.8479
2.2681 | -152.4785
2.2591 | -148.1825
2.2495 | -143.6374
2.2402 | -139.5441
2.2349 | -137.3163
2.2299 | -135.2831
2.2194 | -133.5427
2.2144 | -131.2526
2.2092 | -129.0443
2.2036 | -126.1833
2.198 | -123.4253
2.1927 | -120.7396
2.1868 | -118.358
2.1809 | -115.7773
2.1747 | -114.1614
2.1688 | -112.3093
2.1626 | -110.0046
2.1564 | -107.1907
2.1499 | -104.587
2.1431 | -102.164
2.1363 | -100.2115
2.1295 | -98.2481
2.1223 | -95.8418
2.1152 | -93.0454
2.1078 | -90.2422
2.1 | -87.0852
2.092 | -83.8526
2.0839 | -80.4524
2.0752 | -76.5714
2.0572 | -72.7226
2.0383 | -67.853
2.0176 | -62.491
2.685 | 32.1172
2.7061 | 41.1799
2.7238 | 49.5082
2.7374 | 56.3191
2.7495 | 63.2259
2.7607 | 69.503
2.7703 | 75.3974
2.7796 | 80.515
2.7883 | 85.0458
2.796 | 89.3
2.8041 | 93.7511
2.8115 | 97.6392
2.8187 | 102.037
2.8252 | 106.1445
2.832 | 110.5135
2.8382 | 114.173
2.8444 | 118.0664
2.85 | 121.339
2.8559 | 125.1553
2.8614 | 128.4507
2.867 | 132.5297
2.872 | 137.2676
2.8772 | 143.0161
2.8872 | 148.5348
2.8965 | 155.0616
2.9051 | 161.574
2.9141 | 168.4989
2.9222 | 175.7244
2.9303 | 184.6213
2.9377 | 191.7924
2.9451 | 198.8662
2.9516 | 204.8322
2.9588 | 212.1265
2.9653 | 218.9476
2.9718 | 226.7728
2.9777 | 233.8758
2.9836 | 240.4292
2.9895 | 246.4679
2.9951 | 252.3097
3.0006 | 258.7434
3.0059 | 266.0223
3.0112 | 274.8053
3.0164 | 285.6346
3.0236 | 296.0536
3.0307 | 306.2331
3.0372 | 314.8144
3.044 | 323.6248
3.0505 | 333.5859
3.0567 | 343.7444
3.0629 | 353.7519
3.0685 | 362.9866
3.0744 | 375.0489
3.08 | 385.4919
3.0856 | 398.4337
3.0921 | 410.0581
3.0974 | 422.5021
3.1039 | 434.1878
3.1104 | 447.4311
3.1166 | 460.569
3.1225 | 475.5539
3.1284 | 488.2215
3.1343 | 500.626
3.1395 | 513.5947
3.1451 | 529.6533
3.1504 | 541.5049
3.1556 | 556.3027
3.1615 | 573.5428
3.1665 | 584.5199
3.1715 | 597.5758
3.1767 | 616.4627
3.1817 | 636.3685
3.1873 | 652.2644
3.1932 | 674.1732
3.1984 | 692.2197
3.2037 | 707.5212
3.2093 | 725.551
3.2152 | 751.1303
3.2207 | 775.0237
3.2263 | 805.9838
3.2313 | 839.8066
3.2372 | 876.2441
3.2428 | 922.9749
3.248 | 997.8068
3.2533 | 1127.571
3.2586 | 1392.1255
3.2638 | 1967.2063
3.2688 | 2833.9574
3.2738 | 3808.6264
3.279 | 4686.8595
3.284 | 5227.0669
3.289 | 5375.5021
3.2942 | 5238.1748
3.2992 | 5034.8182
3.3045 | 4818.7075
3.3097 | 4682.963
3.3147 | 4604.9394
3.32 | 4606.3271
3.3252 | 4715.5347
3.3302 | 4877.6203
3.3355 | 5081.5308
3.3407 | 5362.9096
3.3457 | 5698.0321
3.351 | 6231.6087
3.3562 | 7386.348
3.3612 | 9762.8942
3.3665 | 13481.931
3.3717 | 17486.0116
3.3767 | 20542.3317
3.382 | 21665.0293
3.3875 | 20920.2145
3.3925 | 18927.8243
3.3975 | 16951.8175
3.403 | 15481.9013
3.408 | 14254.2743
3.413 | 13079.2112
3.4182 | 11916.6156
3.4232 | 10779.9322
3.4285 | 9642.7822
3.4337 | 8617.5259
3.4387 | 7646.729
3.4437 | 6729.6387
3.4489 | 5951.7787
3.4539 | 5275.0368
3.4592 | 4658.9396
3.4644 | 4159.5061
3.4694 | 3731.3596
3.4747 | 3346.8038
3.4799 | 3030.2329
3.4849 | 2747.8431
3.4902 | 2496.997
3.4954 | 2288.7251
3.5004 | 2112.5415
3.5057 | 1941.4971
3.5109 | 1806.4679
3.5159 | 1676.4256
3.5212 | 1554.4823
3.5264 | 1453.8568
3.5317 | 1366.3482
3.537 | 1279.6594
3.5422 | 1193.7157
3.5475 | 1104.6051
3.5525 | 1019.7781
3.568 | 903.138
3.5835 | 771.2898
3.5075 | -35.7514
3.4895 | -38.7238
3.4694 | -43.2266
3.453 | -50.9232
3.4393 | -58.7048
3.4272 | -67.2594
3.417 | -75.9656
3.4077 | -84.8641
3.3996 | -93.8761
3.3922 | -103.004
3.3854 | -111.5974
3.3792 | -120.6038
3.3736 | -130.7121
3.368 | -142.809
3.363 | -157.942
3.3541 | -176.5695
3.346 | -196.83
3.3389 | -217.4274
3.3327 | -238.5637
3.3268 | -264.8666
3.3215 | -293.7722
3.3162 | -329.296
3.3103 | -372.6941
3.3045 | -424.8087
3.2992 | -491.9676
3.2936 | -584.88
3.2883 | -719.772
3.2831 | -956.5762
3.2781 | -1602.1255
3.2728 | -3263.7677
3.2672 | -6090.0882
3.262 | -9405.4
3.257 | -12269.7608
3.2517 | -13870.0697
3.2465 | -13963.469
3.2415 | -13083.2071
3.2362 | -12234.4092
3.231 | -12030.1184
3.226 | -12505.2802
3.2207 | -13397.7863
3.2155 | -14349.033
3.2105 | -15323.8776
3.2052 | -15475.2944
3.2 | -15224.7763