## Sheet1
Voltage (V) | dQ/dV (mAh/V)
3.4176 | 70.2724
3.4375 | 73.5803
3.4468 | 75.8097
3.4561 | 75.8225
3.465 | 75.7805
3.474 | 74.6953
3.4833 | 72.9783
3.4926 | 71.1243
3.5026 | 69.128
3.5128 | 67.0056
3.5227 | 64.7617
3.5336 | 62.5248
3.5447 | 60.7818
3.5565 | 58.8027
3.5683 | 62.681
3.5807 | 69.3689
3.5332 | -31.8161
3.5125 | -32.8238
3.4898 | -35.4261
3.4694 | -41.3491
3.4523 | -47.1147
3.4375 | -53.4211
3.4244 | -59.936
3.413 | -66.7201
3.4024 | -73.857
3.3928 | -81.7464
3.3844 | -90.0798
3.3764 | -98.866
3.3696 | -107.1633
3.363 | -116.0665
3.3572 | -124.5125
3.3513 | -134.4451
3.3463 | -146.8681
3.3413 | -163.3332
3.3324 | -181.4822
3.3246 | -202.7641
3.3181 | -225.9578
3.3116 | -252.2868
3.306 | -283.7668
3.301 | -322.3899
3.2942 | -371.7174
3.2886 | -433.3317
3.2834 | -514.3645
3.2778 | -633.3841
3.2719 | -823.7859
3.2669 | -1175.3229
3.2617 | -1995.2853
3.2567 | -3606.8737
3.2517 | -5895.0556
3.2465 | -8516.3898
3.2415 | -10974.4798
3.2362 | -12865.4852
3.231 | -14155.8391
3.226 | -15165.6034
3.2207 | -16005.9729
3.2155 | -16649.5481
3.2105 | -16925.0665
3.2052 | -16651.5697
3.2 | -15932.8244
3.195 | -15021.6938
3.1897 | -14010.5972
3.1845 | -12988.6395
3.1795 | -12046.5037
3.1742 | -11093.6843
3.169 | -10166.2113
3.164 | -9346.8789
3.1587 | -8595.0347
3.1535 | -7908.2424
3.1485 | -7306.1426
3.1432 | -6752.73
3.138 | -6258.4924
3.133 | -5853.0076
3.1277 | -5495.1519
3.1225 | -5167.0787
3.1175 | -4888.8286
3.1125 | -4607.0117
3.107 | -4337.1851
3.102 | -4093.3299
3.097 | -3859.2389
3.0915 | -3639.4481
3.0865 | -3449.2175
3.0815 | -3270.4357
3.0763 | -3092.1259
3.0713 | -2933.9814
3.066 | -2787.2324
3.0608 | -2662.2884
3.0558 | -2537.3107
3.0505 | -2415.8453
3.0453 | -2310.0656
3.0403 | -2203.1585
3.035 | -2100.4839
3.0298 | -2019.7465
3.0248 | -1938.9654
3.0195 | -1854.0273
3.0143 | -1785.5386
3.009 | -1736.4896
3.0037 | -1674.0892
2.9978 | -1621.0769
2.9926 | -1569.3281
2.9876 | -1510.7553
2.9823 | -1453.4979
2.9768 | -1417.2634
2.9718 | -1381.6569
2.9665 | -1342.1515
2.9613 | -1303.556
2.9563 | -1266.6276
2.9507 | -1221.7603
2.9451 | -1192.7576
2.9399 | -1167.7418
2.9349 | -1141.2718
2.9296 | -1120.144
2.9241 | -1100.0661
2.9188 | -1073.957
2.9138 | -1049.6895
2.9086 | -1024.6319
2.9036 | -999.1395
2.8983 | -973.4973
2.8931 | -956.6714
2.8881 | -939.3256
2.8828 | -928.1092
2.8776 | -912.9026
2.8723 | -894.0172
2.867 | -874.1814
2.8614 | -856.9949
2.8555 | -839.4134
2.8497 | -826.1538
2.8441 | -815.9353
2.8388 | -801.8038
2.8335 | -786.5097
2.8276 | -775.3327
2.8221 | -760.4354
2.8165 | -743.8569
2.8112 | -729.1396
2.8062 | -715.7852
2.8004 | -699.1783
2.7945 | -688.4871
2.7895 | -678.3441
2.7842 | -663.2018
2.779 | -650.4998
2.774 | -640.0708
2.7681 | -625.4161
2.7625 | -610.1187
2.7573 | -597.4773
2.7523 | -586.0453
2.7464 | -570.2078
2.7402 | -560.3239
2.7343 | -550.5096
2.7291 | -538.3868
2.7238 | -526.9623
2.7188 | -518.4875
2.7132 | -508.9285
2.7077 | -496.4562
2.7024 | -483.5889
2.6965 | -471.5728
2.6906 | -461.0242
2.6844 | -452.5391
2.6782 | -443.58
2.6723 | -434.6082
2.6658 | -425.4599
2.659 | -413.8847
2.654 | -405.5664
2.6475 | -397.6001
2.6419 | -390.4179
2.6367 | -381.6575
2.6311 | -377.4324
2.6258 | -372.5512
2.6199 | -366.2645
2.6143 | -358.1803
2.6088 | -350.4912
2.6026 | -343.2252
2.5964 | -336.3826
2.5902 | -330.848
2.584 | -325.8657
2.5778 | -319.0822
2.5709 | -312.2494
2.5644 | -306.4966
2.5576 | -301.8927
2.5505 | -296.4274
2.5437 | -290.9737
2.5365 | -285.8373
2.5291 | -279.6636
2.5217 | -274.7162
2.5167 | -270.4603
2.5114 | -267.1601
2.5037 | -264.1754
2.4984 | -260.64
2.4931 | -257.1762
2.4879 | -252.5507
2.482 | -248.5195
2.4767 | -243.5278
2.4708 | -241.1597
2.4652 | -237.4037
2.459 | -235.2171
2.4534 | -231.1712
2.4472 | -228.284
2.4414 | -224.4425
2.4348 | -221.2657
2.4286 | -217.4865
2.4224 | -214.8881
2.4159 | -211.2972
2.4091 | -206.9631
2.4026 | -203.2104
2.3958 | -200.8571
2.3887 | -197.9865
2.3815 | -194.7681
2.3747 | -191.7233
2.3676 | -187.9168
2.3598 | -183.8296
2.3524 | -179.8176
2.3446 | -176.2867
2.3369 | -171.9564
2.3288 | -167.9763
2.3204 | -164.0923
2.3118 | -161.1681
2.3034 | -158.2413
2.2944 | -154.9659
2.2857 | -150.1989
2.2764 | -145.94
2.2671 | -141.8671
2.2619 | -138.819
2.2569 | -137.0708
2.247 | -135.8775
2.2417 | -134.0567
2.2367 | -131.915
2.2315 | -129.6054
2.2259 | -127.2041
2.2206 | -125.6758
2.215 | -124.1291
2.2092 | -121.699
2.2039 | -119.2289
2.198 | -117.5716
2.1918 | -115.0615
2.1856 | -113.1568
2.18 | -111.2998
2.1735 | -109.0419
2.167 | -105.7055
2.1605 | -103.4633
2.154 | -102.0344
2.1468 | -100.24
2.1397 | -98.32
2.1332 | -96.2509
2.1258 | -93.6769
2.1183 | -90.1741
2.1106 | -87.1635
2.1028 | -84.397
2.0944 | -81.611
2.0858 | -78.5496
2.0771 | -75.1742
2.0591 | -72.1013
2.0396 | -66.7944
2.0188 | -60.4008
2.7027 | 41.0033
2.7194 | 52.0015
2.7467 | 61.6632
2.7579 | 68.5663
2.7678 | 75.7087
2.7768 | 81.6935
2.7852 | 86.7354
2.7932 | 91.3393
2.8007 | 95.3214
2.8081 | 99.2456
2.8149 | 103.1635
2.8218 | 107.6871
2.8283 | 112.361
2.8345 | 116.6577
2.8404 | 120.8955
2.8459 | 124.1569
2.8518 | 126.7578
2.8571 | 129.7452
2.8624 | 134.3632
2.8679 | 139.7929
2.8779 | 146.0713
2.8872 | 153.4975
2.8962 | 160.3189
2.9051 | 166.8393
2.9132 | 173.3047
2.9213 | 180.6963
2.929 | 188.5547
2.9365 | 196.4141
2.9436 | 204.3231
2.9501 | 210.4106
2.9569 | 216.1967
2.9631 | 222.5603
2.9696 | 229.8455
2.9758 | 236.2109
2.9814 | 243.4856
2.987 | 250.1432
2.9929 | 255.6841
2.9982 | 262.3411
3.0034 | 271.265
3.0087 | 279.6683
3.0137 | 286.3858
3.0208 | 294.719
3.0276 | 303.1588
3.0326 | 313.7885
3.0391 | 323.5196
3.0456 | 333.3498
3.0515 | 341.4384
3.0577 | 351.5043
3.0639 | 361.0091
3.0698 | 372.347
3.075 | 382.9747
3.0806 | 394.5935
3.0859 | 405.4375
3.093 | 416.7251
3.0995 | 428.2825
3.1057 | 439.5393
3.1107 | 450.2994
3.1169 | 462.4642
3.1228 | 477.5404
3.1287 | 492.3462
3.1343 | 504.8164
3.1398 | 517.0418
3.1451 | 529.7281
3.1504 | 544.3773
3.1556 | 560.3369
3.1618 | 579.508
3.1677 | 599.4639
3.1736 | 614.7017
3.1792 | 625.7917
3.1845 | 637.613
3.1901 | 654.8859
3.1956 | 673.815
3.2009 | 699.9109
3.2065 | 728.0478
3.2124 | 752.1936
3.218 | 773.6818
3.2232 | 803.9859
3.2285 | 835.1895
3.2338 | 874.8231
3.239 | 930.0136
3.2446 | 1016.3673
3.2496 | 1167.7408
3.2548 | 1501.2095
3.2598 | 2118.5085
3.2648 | 2992.6577
3.27 | 3941.2202
3.275 | 4722.541
3.28 | 5177.6665
3.2852 | 5282.4655
3.2902 | 5121.7459
3.2952 | 4898.9368
3.3004 | 4732.595
3.3054 | 4614.9775
3.3107 | 4560.9133
3.3159 | 4624.4646
3.3209 | 4735.4898
3.3262 | 4888.5557
3.3314 | 5114.2447
3.3364 | 5397.65
3.3417 | 5798.3059
3.3469 | 6542.1861
3.3519 | 8069.3326
3.3572 | 10979.8512
3.3624 | 14913.4038
3.3674 | 18467.6784
3.3727 | 20731.113
3.3779 | 21194.6584
3.3829 | 20010.3341
3.3885 | 18125.8808
3.3937 | 16654.716
3.3987 | 15391.7782
3.404 | 14129.4747
3.4092 | 12867.863
3.4142 | 11541.2145
3.4195 | 10161.6574
3.4247 | 8897.6219
3.4297 | 7718.0385
3.435 | 6667.1872
3.4402 | 5824.5299
3.4452 | 5128.1771
3.4505 | 4539.0257
3.4557 | 4040.7719
3.4607 | 3611.5738
3.4657 | 3236.1792
3.4709 | 2930.4226
3.4759 | 2654.9543
3.4809 | 2424.9461
3.4861 | 2213.98
3.4911 | 2014.063
3.4964 | 1842.8619
3.5019 | 1701.9935
3.5069 | 1567.7517
3.5122 | 1453.4134
3.5174 | 1352.8406
3.5227 | 1261.3994
3.5283 | 1175.2305
3.5336 | 1100.5585
3.5391 | 1025.6191
3.5441 | 944.7657
3.5491 | 862.8671
3.5646 | 769.5338
3.5804 | 670.5494
3.5143 | -34.6028
3.4957 | -38.0515
3.4753 | -42.5845
3.4585 | -49.3967
3.4446 | -56.3493
3.4322 | -63.926
3.4213 | -71.854
3.4114 | -80.1606
3.4027 | -88.9231
3.395 | -97.8557
3.3878 | -106.3414
3.3813 | -114.9455
3.3754 | -124.7487
3.3696 | -136.5206
3.3643 | -151.2236
3.355 | -169.4627
3.3466 | -189.8944
3.3392 | -210.8941
3.3327 | -232.8541
3.3268 | -257.12
3.3212 | -286.7714
3.3162 | -322.2776
3.3094 | -367.1113
3.3038 | -422.223
3.2986 | -491.4428
3.2927 | -581.9193
3.2877 | -715.0132
3.2824 | -950.9103
3.2772 | -1532.5073
3.2719 | -2907.6105
3.2669 | -5178.1021
3.2617 | -7938.7379
3.2567 | -10500.7836
3.2517 | -12203.6404
3.2465 | -12803.9224
3.2415 | -12621.6601
3.2362 | -12308.2146
3.231 | -12369.3812
3.226 | -12937.7958
3.2207 | -13765.951
3.2155 | -14546.423
3.2105 | -15359.2707
3.2052 | -15283.7375
3.2 | -14772.991