## Sheet1
Voltage (V) | dQ/dV (mAh/V)
3.3215 | 136.8538
3.3382 | 161.2089
3.346 | 193.463
3.3528 | 241.7959
3.359 | 289.175
3.3643 | 352.4504
3.3702 | 441.7297
3.3754 | 569.5033
3.381 | 792.0376
3.386 | 1276.1588
3.3916 | 2548.8184
3.3968 | 5380.829
3.4018 | 9404.4496
3.4068 | 13384.1902
3.412 | 16232.3112
3.417 | 17203.1166
3.4223 | 16314.5915
3.4275 | 14500.5424
3.4325 | 12872.3617
3.4375 | 11467.5869
3.4427 | 10239.4393
3.4477 | 9197.5052
3.453 | 8270.074
3.4582 | 7449.7287
3.4632 | 6702.8694
3.4685 | 5994.3722
3.4737 | 5309.3942
3.4787 | 4730.2212
3.484 | 4241.7083
3.4895 | 3814.5328
3.4945 | 3435.6277
3.4995 | 3114.1036
3.5047 | 2829.2504
3.5097 | 2587.0692
3.515 | 2389.9596
3.5202 | 2233.2606
3.5252 | 2093.9334
3.5305 | 1956.1141
3.5357 | 1841.7235
3.5407 | 1730.5402
3.546 | 1624.1241
3.5515 | 1537.7828
3.5565 | 1452.6587
3.5615 | 1375.8086
3.5667 | 1315.9548
3.5717 | 1255.2549
3.577 | 1207.9407
3.5822 | 1167.6303
3.5069 | -36.755
3.4895 | -41.9681
3.4712 | -48.3253
3.4561 | -57.0852
3.4319 | -65.9513
3.4216 | -75.2054
3.4123 | -84.6386
3.404 | -93.8522
3.3965 | -103.0251
3.39 | -112.0339
3.3838 | -119.9487
3.3779 | -127.4309
3.3727 | -136.2646
3.3674 | -147.6968
3.3624 | -161.8962
3.3537 | -180.0815
3.346 | -200.8436
3.3389 | -222.8465
3.3327 | -247.3601
3.3271 | -275.3698
3.3218 | -309.1453
3.315 | -350.5711
3.3088 | -404.4728
3.3035 | -470.991
3.2973 | -550.1373
3.2921 | -659.9308
3.2868 | -828.1294
3.2818 | -1125.1672
3.2765 | -1937.4344
3.2713 | -3945.8545
3.2663 | -7035.4942
3.261 | -10423.5107
3.2558 | -13253.9387
3.2508 | -14774.3267
3.2455 | -14901.236
3.2403 | -14377.9572
3.2353 | -14064.9463
3.23 | -14203.3287
3.2248 | -14715.6984
3.2198 | -15182.9695
3.2145 | -15400.6628
3.2093 | -15359.5618
3.2043 | -14966.2237
3.199 | -14342.8978
3.1938 | -13700.0207
3.1888 | -12946.3348
3.1835 | -12055.1121
3.1783 | -11180.3211
3.1733 | -10237.4425
3.168 | -9314.374
3.1628 | -8547.9061
3.1578 | -7859.2357
3.1525 | -7219.102
3.1473 | -6684.1315
3.1423 | -6191.7975
3.137 | -5715.0445
3.1318 | -5340.9985
3.1268 | -5008.7611
3.1218 | -4696.846
3.1166 | -4424.6836
3.1116 | -4158.3786
3.1063 | -3888.5092
3.1011 | -3664.7464
3.0961 | -3448.9113
3.0908 | -3252.8833
3.0856 | -3085.124
3.0806 | -2928.2625
3.0753 | -2774.3913
3.0701 | -2649.8955
3.0651 | -2525.3638
3.0598 | -2399.7471
3.0546 | -2303.7892
3.0496 | -2201.7405
3.0443 | -2099.1304
3.0391 | -2017.1796
3.0341 | -1929.5082
3.0288 | -1835.705
3.0236 | -1761.652
3.0186 | -1690.5144
3.013 | -1610.6932
3.0078 | -1551.2843
3.0028 | -1493.8228
2.9978 | -1430.6441
2.9923 | -1383.1614
2.9873 | -1338.4231
2.9823 | -1294.9029
2.9768 | -1252.2524
2.9715 | -1211.3671
2.9665 | -1167.3404
2.9613 | -1132.8839
2.956 | -1097.1906
2.951 | -1061.4086
2.9454 | -1031.1175
2.9399 | -997.1538
2.9349 | -964.717
2.9299 | -942.0201
2.9247 | -922.3901
2.9194 | -899.7239
2.9141 | -876.4104
2.9086 | -850.3325
2.9036 | -822.2276
2.8986 | -798.8987
2.8934 | -780.0915
2.8878 | -763.6192
2.8825 | -744.9093
2.8769 | -731.3059
2.8714 | -710.3438
2.8661 | -690.1721
2.8605 | -670.5969
2.8552 | -655.2808
2.8497 | -637.586
2.8444 | -621.4971
2.8388 | -609.6083
2.8332 | -592.4206
2.827 | -578.4624
2.8214 | -565.5599
2.8162 | -555.8764
2.8112 | -544.7249
2.8062 | -536.8192
2.801 | -526.8976
2.7957 | -513.2081
2.7904 | -500.268
2.7849 | -489.5395
2.779 | -478.4308
2.7731 | -468.1316
2.7675 | -457.3383
2.7613 | -448.0163
2.7551 | -438.3354
2.7501 | -432.3049
2.7439 | -425.016
2.7374 | -417.6815
2.7309 | -408.1651
2.7256 | -400.8891
2.7204 | -395.3061
2.7151 | -389.2635
2.7098 | -382.4287
2.7046 | -374.2218
2.6987 | -367.4546
2.6931 | -360.0477
2.6872 | -355.4526
2.6816 | -348.2918
2.6754 | -342.3173
2.6695 | -336.3465
2.663 | -331.8394
2.6568 | -325.9913
2.6506 | -320.1918
2.6441 | -313.2047
2.6373 | -305.6427
2.6305 | -298.9591
2.6236 | -293.4699
2.6165 | -287.6317
2.6091 | -282.6894
2.6019 | -277.4188
2.5942 | -272.8152
2.5868 | -268.2363
2.5815 | -265.1091
2.5762 | -260.7808
2.5709 | -256.079
2.5657 | -251.6563
2.5601 | -247.6751
2.5542 | -243.9419
2.5486 | -240.2548
2.543 | -236.6941
2.5372 | -232.8116
2.531 | -228.869
2.5248 | -224.9839
2.5189 | -220.6343
2.5127 | -216.1725
2.5062 | -211.1266
2.4993 | -207.7859
2.4928 | -205.6236
2.486 | -203.2164
2.4792 | -199.1931
2.4724 | -194.7947
2.4652 | -190.4567
2.4578 | -185.7935
2.4503 | -182.1247
2.4429 | -178.2563
2.4348 | -175.0544
2.4271 | -171.1392
2.4187 | -167.1363
2.4107 | -162.8446
2.4023 | -158.4497
2.393 | -154.1604
2.3843 | -150.3592
2.375 | -146.7245
2.3654 | -142.988
2.3561 | -139.0064
2.3508 | -135.8033
2.3409 | -133.365
2.3356 | -131.5081
2.3301 | -129.6142
2.3251 | -127.8905
2.3195 | -126.3262
2.3139 | -123.9165
2.3084 | -121.8257
2.3028 | -119.5562
2.2969 | -117.2535
2.291 | -114.7931
2.2848 | -113.0597
2.2789 | -111.0319
2.2724 | -108.7103
2.2662 | -106.0119
2.2597 | -104.4869
2.2529 | -102.4584
2.2457 | -100.813
2.2395 | -98.7179
2.2321 | -96.4165
2.225 | -93.2769
2.2175 | -90.8513
2.2098 | -88.4635
2.202 | -86.0475
2.194 | -83.4222
2.1856 | -81.0212
2.1772 | -78.4762
2.1679 | -76.2284
2.1592 | -73.7965
2.1496 | -71.65
2.14 | -69.0498
2.1298 | -66.5159
2.1196 | -63.8786
2.1087 | -60.9967
2.0972 | -57.6868
2.0855 | -54.0091
2.06 | -50.5284
2.0324 | -46.439
2.0169 | -42.0499
2.672 | 38.78
2.6891 | 45.1488
2.7055 | 51.3498
2.7188 | 57.1831
2.7312 | 63.2885
2.7421 | 69.0984
2.7517 | 74.5487
2.7613 | 79.2589
2.77 | 83.5412
2.778 | 88.0232
2.7861 | 92.0168
2.7938 | 95.902
2.8007 | 100.2117
2.8078 | 104.3049
2.8146 | 107.7474
2.8208 | 111.291
2.827 | 114.8502
2.8332 | 117.8696
2.8391 | 120.8977
2.8447 | 124.4857
2.8503 | 128.4592
2.8559 | 132.6799
2.8611 | 136.9306
2.8661 | 141.8561
2.8757 | 146.2155
2.8807 | 150.9246
2.8896 | 156.4948
2.8986 | 163.4263
2.9073 | 170.5968
2.9154 | 178.2979
2.9231 | 185.8937
2.9306 | 193.1034
2.9377 | 199.04
2.9448 | 205.5712
2.9513 | 211.3752
2.9582 | 217.768
2.9644 | 225.1568
2.9706 | 232.7023
2.9768 | 239.1533
2.9823 | 246.8269
2.9879 | 253.8985
2.9938 | 259.5129
2.9988 | 265.4695
3.004 | 272.8607
3.0093 | 279.7686
3.0168 | 289.4658
3.0239 | 300.83
3.031 | 312.2011
3.0375 | 322.137
3.044 | 332.6208
3.0502 | 342.2506
3.0564 | 350.4662
3.0623 | 358.4537
3.0679 | 367.5918
3.0738 | 378.364
3.0794 | 388.5553
3.0865 | 399.8828
3.0915 | 410.8616
3.0967 | 423.7832
3.1017 | 436.5445
3.1082 | 449.4123
3.1141 | 462.3322
3.12 | 473.4337
3.1262 | 483.7034
3.1318 | 496.0661
3.1374 | 512.5042
3.1429 | 527.7394
3.1482 | 542.4159
3.1532 | 558.3357
3.1594 | 575.6545
3.1656 | 591.5237
3.1715 | 605.5643
3.177 | 618.5924
3.1826 | 635.0242
3.1882 | 653.1818
3.1938 | 674.8392
3.1997 | 697.8746
3.2056 | 726.0715
3.2114 | 748.9257
3.2173 | 773.3866
3.2223 | 801.0603
3.2276 | 832.6382
3.2328 | 865.4369
3.2384 | 921.6803
3.2437 | 1019.0885
3.249 | 1194.1093
3.2548 | 1558.9136
3.2601 | 2234.644
3.2651 | 3110.1833
3.2703 | 4029.962
3.2753 | 4799.3529
3.2803 | 5216.3098
3.2859 | 5273.658
3.2911 | 5123.2032
3.2961 | 4905.2972
3.3014 | 4682.4491
3.3066 | 4560.3532
3.3116 | 4505.0915
3.3169 | 4538.9742
3.3221 | 4695.2923
3.3271 | 4899.7886
3.3324 | 5154.7569
3.3376 | 5520.2396
3.3426 | 5985.3825
3.3479 | 6885.4751
3.3531 | 8955.2599
3.3581 | 12415.0645
3.3634 | 16459.2845
3.3686 | 20018.7232
3.3736 | 22046.0927
3.3789 | 22155.3447
3.3841 | 20790.8389
3.3891 | 19124.1363
3.3944 | 17739.4188
3.3996 | 16569.6213
3.4046 | 15436.231
3.4099 | 14234.9474
3.4151 | 12878.8408
3.4201 | 11393.7651
3.4254 | 9957.1107
3.4306 | 8610.771
3.4356 | 7372.2248
3.4406 | 6335.2973
3.4458 | 5454.573
3.4508 | 4702.0115
3.4561 | 4094.966
3.4613 | 3582.1313
3.4663 | 3129.8138
3.4716 | 2754.9238
3.4768 | 2450.31
3.4818 | 2184.445
3.4871 | 1974.8542
3.4923 | 1801.1037
3.4976 | 1634.6877
3.5026 | 1485.302
3.5078 | 1359.5798
3.5131 | 1246.1163
3.5181 | 1148.9904
3.5236 | 1065.786
3.5289 | 989.7221
3.5345 | 922.9473
3.5398 | 857.0603
3.5456 | 786.5388
3.5506 | 716.1353
3.5661 | 629.1182
3.5819 | 533.7824
3.5134 | -42.1451
3.4982 | -43.7594
3.4802 | -47.1751
3.465 | -54.3646
3.4523 | -61.6236
3.4409 | -69.458
3.4309 | -77.0058
3.4219 | -84.9253
3.4139 | -92.885
3.4061 | -100.9763
3.3993 | -110.4922
3.3931 | -121.7817
3.3869 | -135.1248
3.3767 | -150.6005
3.3674 | -168.1015
3.359 | -186.9116
3.3516 | -207.5204
3.3448 | -228.7407
3.3386 | -252.1913
3.3333 | -279.3859
3.328 | -313.6223
3.3212 | -353.0842
3.315 | -404.6797
3.31 | -469.2051
3.3035 | -554.5029
3.2983 | -665.1074
3.2927 | -840.5537
3.2874 | -1191.9687
3.2821 | -2160.9578
3.2765 | -4458.3538
3.2713 | -7830.5212
3.2663 | -11279.7266
3.261 | -13917.3524
3.2558 | -15179.644
3.2508 | -14927.5382
3.2455 | -14111.2457
3.2403 | -13737.4163
3.2353 | -13870.1863
3.23 | -14328.5189
3.2248 | -14978.3867
3.2198 | -15727.7999
3.2145 | -15630.4611
3.2093 | -15128.2542