## Sheet1
Voltage (V) | dQ/dV (mAh/V)
3.4201 | 67.3248
3.43 | 67.5542
3.4409 | 67.8244
3.4514 | 68.2192
3.4613 | 68.7612
3.4712 | 68.657
3.4812 | 67.6749
3.4914 | 66.1021
3.5019 | 64.3777
3.5125 | 62.4136
3.5239 | 60.4818
3.5351 | 58.3911
3.5472 | 56.3018
3.5593 | 54.5532
3.5723 | 52.9688
3.5311 | -31.2754
3.5106 | -32.0982
3.4861 | -34.4966
3.4654 | -40.1816
3.4477 | -45.825
3.4328 | -52.0457
3.4192 | -58.8846
3.4074 | -66.228
3.3965 | -74.1563
3.3872 | -82.6088
3.3789 | -91.1733
3.3711 | -99.5314
3.3643 | -107.402
3.3578 | -116.2681
3.3519 | -126.2737
3.346 | -139.2163
3.341 | -155.2427
3.3317 | -175.44
3.3237 | -197.9761
3.3165 | -221.9137
3.3103 | -249.064
3.3048 | -281.1529
3.2995 | -318.844
3.2927 | -366.8942
3.2871 | -430.4128
3.2818 | -522.5635
3.2762 | -652.2688
3.27 | -875.5947
3.2648 | -1341.4051
3.2598 | -2318.2021
3.2548 | -4029.6959
3.2496 | -6357.5117
3.2446 | -8798.6105
3.2393 | -10985.5803
3.2341 | -12633.2249
3.2291 | -13694.5861
3.2238 | -14476.3355
3.2186 | -15274.4257
3.2136 | -15832.7982
3.2083 | -16023.4172
3.2031 | -15870.1779
3.1981 | -15258.5202
3.1928 | -14362.5362
3.1876 | -13458.1853
3.1826 | -12489.7969
3.1773 | -11482.7909
3.1721 | -10575.4921
3.1671 | -9701.1532
3.1618 | -8880.1104
3.1566 | -8235.9832
3.1516 | -7653.8272
3.1463 | -7078.9099
3.1411 | -6605.4479
3.1361 | -6155.3929
3.1308 | -5737.5233
3.1256 | -5399.4261
3.1206 | -5080.0264
3.1153 | -4777.0621
3.1101 | -4523.6848
3.1051 | -4291.0759
3.0998 | -4058.4307
3.0946 | -3867.0946
3.0896 | -3665.3599
3.0843 | -3469.0838
3.0791 | -3296.7367
3.0741 | -3140.8041
3.0688 | -2991.746
3.0636 | -2881.0689
3.0586 | -2756.7212
3.0533 | -2635.1696
3.0481 | -2533.8831
3.0431 | -2422.8101
3.0378 | -2320.033
3.0326 | -2247.2871
3.0276 | -2168.3576
3.0223 | -2079.8416
3.0171 | -2017.0386
3.0121 | -1955.1908
3.0068 | -1886.3697
3.0016 | -1821.4296
2.9966 | -1768.1684
2.9916 | -1709.5955
2.9864 | -1658.3469
2.9814 | -1615.2931
2.9761 | -1579.9021
2.9706 | -1540.4371
2.9656 | -1495.1704
2.9606 | -1459.6809
2.9554 | -1423.8486
2.9504 | -1384.8204
2.9454 | -1357.828
2.9399 | -1329.9978
2.9349 | -1299.2766
2.9299 | -1267.4348
2.9244 | -1240.5477
2.9191 | -1212.78
2.9135 | -1189.3576
2.9082 | -1174.5546
2.903 | -1149.154
2.898 | -1124.3048
2.8927 | -1100.9279
2.8875 | -1077.1757
2.8822 | -1051.7527
2.8772 | -1032.5258
2.8717 | -1011.8458
2.8667 | -992.3013
2.8614 | -978.404
2.8562 | -965.6942
2.8512 | -947.0653
2.8462 | -936.7979
2.841 | -921.8594
2.8354 | -905.6811
2.8304 | -893.3078
2.8249 | -878.6114
2.8199 | -859.6979
2.8146 | -846.2286
2.8087 | -833.8119
2.8035 | -817.3518
2.7979 | -802.1122
2.7926 | -790.1842
2.7873 | -772.6947
2.7818 | -757.4886
2.7765 | -745.5675
2.7709 | -732.2014
2.7659 | -720.1264
2.7604 | -710.7859
2.7554 | -700.957
2.7504 | -687.1246
2.7446 | -673.8157
2.7393 | -660.3604
2.734 | -644.8982
2.7287 | -631.3777
2.7232 | -620.4734
2.7176 | -608.4493
2.7117 | -595.829
2.7061 | -581.4445
2.7002 | -568.2981
2.694 | -553.6541
2.6875 | -542.1746
2.6813 | -531.1273
2.676 | -520.9099
2.6708 | -508.0718
2.6652 | -494.5024
2.6596 | -482.8083
2.654 | -473.1296
2.6478 | -463.4205
2.6419 | -454.0112
2.636 | -443.8376
2.6295 | -432.4512
2.6233 | -421.4804
2.6165 | -414.2421
2.6097 | -406.0271
2.6029 | -400.3608
2.5979 | -393.2531
2.5923 | -385.4834
2.5871 | -376.0191
2.5815 | -369.2459
2.5759 | -363.089
2.57 | -357.1408
2.5641 | -351.6519
2.5585 | -345.6917
2.5523 | -339.2491
2.5461 | -333.3332
2.5399 | -328.9326
2.5334 | -324.3134
2.5272 | -318.2722
2.5207 | -311.3314
2.5139 | -303.7066
2.5071 | -297.2792
2.5 | -291.9497
2.4928 | -287.4572
2.4857 | -283.4082
2.4782 | -279.0747
2.4708 | -274.0249
2.4658 | -269.2852
2.4606 | -264.4917
2.4553 | -260.7052
2.45 | -257.3742
2.4445 | -254.6258
2.4392 | -251.5954
2.4336 | -248.7907
2.428 | -245.7686
2.4224 | -242.0752
2.4166 | -238.5829
2.411 | -234.5647
2.4048 | -231.701
2.3989 | -227.6505
2.3927 | -224.288
2.3868 | -220.2247
2.3803 | -216.4809
2.3738 | -212.277
2.3673 | -209.3794
2.3608 | -206.7081
2.3539 | -203.5729
2.3471 | -200.1364
2.3403 | -196.6686
2.3332 | -192.9925
2.326 | -189.5597
2.3186 | -186.4076
2.3111 | -182.9396
2.3037 | -179.1799
2.296 | -175.1375
2.2879 | -171.243
2.2798 | -167.8029
2.2715 | -164.1309
2.2631 | -160.3587
2.2547 | -156.2665
2.2454 | -152.2674
2.2364 | -148.2746
2.2271 | -144.9699
2.2175 | -141.588
2.2076 | -138.8885
2.2026 | -136.3953
2.1974 | -134.112
2.1924 | -131.9588
2.1871 | -129.759
2.1816 | -127.576
2.1763 | -126.0249
2.1707 | -124.8888
2.1651 | -122.7821
2.1595 | -120.7228
2.154 | -117.9591
2.1478 | -114.9826
2.1419 | -112.5409
2.1357 | -111.0908
2.1292 | -109.1658
2.123 | -107.035
2.1168 | -104.6893
2.1099 | -102.2478
2.1031 | -99.4787
2.096 | -97.18
2.0892 | -94.2842
2.0817 | -90.7372
2.0665 | -86.4441
2.0507 | -81.7933
2.0337 | -77.4922
2.0157 | -73.3428
2.7154 | 38.8508
2.7325 | 47.2634
2.7483 | 55.4252
2.7607 | 63.1003
2.7715 | 70.7471
2.7811 | 77.2506
2.7901 | 83.0565
2.7982 | 88.3895
2.8062 | 92.9847
2.8137 | 97.2861
2.8205 | 101.5198
2.8276 | 105.8252
2.8342 | 110.4008
2.8404 | 114.6633
2.8466 | 118.634
2.8521 | 122.1967
2.858 | 126.1649
2.8636 | 130.1107
2.8689 | 135.0705
2.8791 | 140.7489
2.8841 | 146.9858
2.8937 | 153.9199
2.9027 | 161.1568
2.9113 | 168.8093
2.9194 | 175.7251
2.9275 | 182.3692
2.9349 | 189.0331
2.9423 | 196.1715
2.9495 | 203.2443
2.9563 | 211.1867
2.9628 | 218.1946
2.9693 | 224.3409
2.9752 | 229.6858
2.9814 | 236.9227
2.9873 | 244.005
2.9932 | 251.0485
2.9985 | 258.4528
3.0037 | 266.0914
3.0093 | 275.6253
3.0168 | 286.8271
3.0242 | 298.3384
3.031 | 307.4876
3.0375 | 315.2793
3.0443 | 323.0834
3.0509 | 333.4649
3.0571 | 344.4228
3.0633 | 355.8901
3.0688 | 366.3166
3.0747 | 376.601
3.0803 | 384.8586
3.0856 | 395.5292
3.0908 | 407.3121
3.0961 | 417.5521
3.1011 | 428.5722
3.1073 | 440.4751
3.1138 | 451.9031
3.12 | 464.6955
3.1259 | 480.7058
3.1318 | 495.3231
3.1374 | 510.1076
3.1426 | 522.3663
3.1482 | 534.6282
3.1532 | 546.7965
3.1584 | 561.2373
3.1634 | 574.1871
3.1693 | 589.933
3.1752 | 607.3461
3.1811 | 623.7323
3.1866 | 641.8585
3.1919 | 664.6268
3.1972 | 681.8637
3.2025 | 698.0256
3.208 | 718.184
3.213 | 739.2573
3.218 | 758.0336
3.2232 | 783.3281
3.2285 | 817.4171
3.2338 | 850.5223
3.2397 | 896.4191
3.2449 | 969.7846
3.2502 | 1089.1343
3.2552 | 1336.5749
3.2604 | 1857.6884
3.2654 | 2666.991
3.2707 | 3601.2643
3.2759 | 4464.1233
3.2809 | 5025.9216
3.2859 | 5221.0012
3.2911 | 5135.9678
3.2961 | 4946.5333
3.3014 | 4753.007
3.3066 | 4621.1535
3.3116 | 4528.2368
3.3169 | 4506.419
3.3221 | 4592.7822
3.3271 | 4736.6236
3.3324 | 4922.6418
3.3376 | 5186.3079
3.3426 | 5498.4531
3.3479 | 5958.9394
3.3531 | 6898.6839
3.3581 | 8819.3736
3.3634 | 12070.2167
3.3686 | 15955.1524
3.3736 | 19264.6652
3.3789 | 21000.1546
3.3841 | 20817.1244
3.3891 | 19156.684
3.3944 | 17142.1675
3.3996 | 15487.4516
3.4046 | 14137.4322
3.4099 | 12958.6909
3.4151 | 11787.9471
3.4201 | 10583.0485
3.4254 | 9447.4627
3.4306 | 8382.7111
3.4356 | 7376.8161
3.4406 | 6506.0547
3.4458 | 5765.1304
3.4508 | 5095.863
3.4561 | 4543.2003
3.4613 | 4076.2394
3.4663 | 3667.3787
3.4716 | 3329.7173
3.4768 | 3042.261
3.4818 | 2761.2504
3.4871 | 2515.6602
3.4923 | 2308.8516
3.4973 | 2121.0433
3.5026 | 1963.8028
3.5078 | 1820.7479
3.5131 | 1690.5678
3.5181 | 1574.562
3.5236 | 1478.6671
3.5286 | 1385.27
3.5339 | 1307.038
3.5391 | 1232.882
3.5444 | 1150.8535
3.5497 | 1059.8964
3.5549 | 969.2818
3.5701 | 878.7365
3.5112 | -35.4697
3.4926 | -37.1252
3.4722 | -40.7766
3.4551 | -48.5869
3.4406 | -56.104
3.4278 | -64.2853
3.417 | -72.8471
3.4077 | -81.815
3.399 | -91.0814
3.3913 | -100.2445
3.3844 | -109.2761
3.3782 | -118.028
3.3723 | -127.7739
3.3668 | -138.9768
3.3615 | -153.2132
3.3525 | -170.5927
3.3441 | -190.9252
3.3367 | -213.8316
3.3302 | -240.0154
3.3243 | -268.1797
3.319 | -300.9189
3.3122 | -341.6692
3.3057 | -393.9469
3.3001 | -460.8051
3.2939 | -550.6544
3.2886 | -683.2909
3.2831 | -909.8305
3.2775 | -1464.5311
3.2722 | -2757.3618
3.2669 | -4879.0784
3.2617 | -7490.2658
3.2567 | -9970.1859
3.2517 | -11695.1085
3.2465 | -12399.7029
3.2415 | -12322.4072
3.2362 | -12024.8938
3.231 | -11970.393
3.226 | -12341.7462
3.2207 | -12993.5812
3.2155 | -13750.8879
3.2105 | -14370.8628
3.2052 | -15099.1172
3.2 | -14636.7375
3.195 | -13601.7202