## Sheet1
Voltage (V) | dQ/dV (mAh/V)
3.3311 | 139.6466
3.3469 | 171.8091
3.3547 | 200.7054
3.3612 | 222.7893
3.3674 | 244.872
3.3733 | 268.1992
3.3785 | 298.9982
3.3857 | 342.3345
3.3922 | 397.4901
3.3978 | 469.3303
3.4037 | 563.8794
3.4089 | 679.6138
3.4145 | 822.8743
3.4195 | 992.2914
3.4247 | 1179.6217
3.43 | 1364.6748
3.435 | 1546.5729
3.4402 | 1700.5491
3.4452 | 1833.1624
3.4502 | 1935.6223
3.4557 | 2016.8928
3.4607 | 2067.1358
3.4657 | 2109.5464
3.4709 | 2138.9025
3.4759 | 2181.8904
3.4809 | 2236.6623
3.4861 | 2308.4607
3.4911 | 2368.8577
3.4964 | 2431.3006
3.5016 | 2455.4368
3.5066 | 2455.3527
3.5119 | 2421.7475
3.5171 | 2363.3688
3.5221 | 2276.3367
3.5274 | 2180.278
3.5326 | 2077.6804
3.5376 | 1968.9685
3.5432 | 1875.521
3.5484 | 1777.7445
3.5537 | 1687.5166
3.5587 | 1598.759
3.5642 | 1516.7702
3.5692 | 1437.5718
3.5745 | 1362.4148
3.5797 | 1289.3466
3.5053 | -31.9947
3.4855 | -39.3436
3.4663 | -46.9641
3.4505 | -55.1525
3.4254 | -63.761
3.4148 | -72.4416
3.4055 | -80.4866
3.3965 | -88.5912
3.3888 | -97.5004
3.3816 | -106.1327
3.3748 | -114.1194
3.3692 | -122.082
3.3634 | -131.3145
3.3578 | -142.4717
3.3528 | -157.4384
3.3438 | -176.7481
3.3358 | -198.2453
3.3286 | -220.2226
3.3224 | -245.0009
3.3169 | -273.7064
3.3113 | -310.1965
3.3045 | -354.4965
3.2983 | -413.1644
3.2933 | -486.9335
3.2871 | -584.9605
3.2821 | -728.9819
3.2769 | -992.8594
3.2719 | -1637.8627
3.2666 | -3476.3174
3.2614 | -7066.8681
3.2564 | -11329.3121
3.2514 | -14979.3213
3.2462 | -16836.8206
3.2412 | -16452.342
3.2359 | -14437.5088
3.2307 | -12606.7724
3.2257 | -11907.3133
3.2204 | -12391.0651
3.2152 | -13636.332
3.2102 | -14977.3342
3.2052 | -15783.5294
3.2 | -15770.7676
3.195 | -14941.0041
3.1897 | -13674.9602
3.1845 | -12335.1196
3.1795 | -11070.1903
3.1742 | -10008.3443
3.169 | -9073.885
3.164 | -8239.2613
3.1587 | -7525.7974
3.1535 | -6930.4093
3.1485 | -6397.2637
3.1432 | -5982.7739
3.138 | -5620.2829
3.133 | -5297.0099
3.1277 | -5026.8452
3.1225 | -4773.9339
3.1175 | -4519.0288
3.1125 | -4299.3256
3.1073 | -4084.0193
3.1023 | -3859.7611
3.097 | -3659.2043
3.0918 | -3473.3504
3.0868 | -3285.9252
3.0815 | -3122.9004
3.0763 | -2979.5718
3.0713 | -2842.2564
3.066 | -2716.4056
3.0608 | -2592.0534
3.0558 | -2462.6913
3.0505 | -2336.6745
3.0453 | -2217.1304
3.0403 | -2110.2726
3.035 | -2016.8469
3.0298 | -1925.6642
3.0248 | -1841.118
3.0195 | -1767.5248
3.0143 | -1695.3078
3.0093 | -1635.2563
3.004 | -1582.2751
2.9985 | -1529.8928
2.9935 | -1479.0748
2.9885 | -1436.4564
2.983 | -1390.3168
2.978 | -1345.3907
2.973 | -1312.0971
2.9675 | -1279.6752
2.9625 | -1248.6538
2.9572 | -1224.1879
2.952 | -1200.3573
2.9467 | -1168.983
2.9414 | -1142.9106
2.9361 | -1116.235
2.9309 | -1092.6897
2.9259 | -1069.8393
2.9206 | -1050.4248
2.9154 | -1030.7306
2.9101 | -1009.5422
2.9051 | -986.0636
2.8996 | -964.0205
2.8946 | -945.0294
2.8893 | -923.5568
2.8841 | -904.4363
2.8788 | -888.2791
2.8732 | -866.0909
2.8676 | -842.2466
2.8621 | -821.334
2.8568 | -805.6099
2.8515 | -788.5188
2.8453 | -773.8555
2.8394 | -756.846
2.8338 | -739.1874
2.828 | -716.8678
2.8221 | -699.3787
2.8165 | -685.3674
2.8112 | -671.9521
2.8059 | -654.3489
2.7997 | -641.6983
2.7945 | -628.4753
2.7886 | -610.1699
2.783 | -589.4868
2.7774 | -574.1377
2.7712 | -559.6744
2.7659 | -544.7383
2.7597 | -533.4973
2.7535 | -524.1164
2.748 | -510.2681
2.7424 | -495.7894
2.7371 | -482.4569
2.7312 | -471.0663
2.7253 | -460.8327
2.7191 | -453.0024
2.7129 | -445.4502
2.707 | -435.7605
2.7005 | -425.785
2.694 | -414.4534
2.6888 | -407.1975
2.6838 | -400.9299
2.6785 | -394.696
2.6733 | -387.3813
2.668 | -381.2026
2.6624 | -376.1124
2.6568 | -370.2233
2.6512 | -364.7062
2.6457 | -360.1024
2.6398 | -354.0822
2.6336 | -347.9453
2.628 | -341.3177
2.6218 | -335.0298
2.6156 | -328.0958
2.6091 | -324.6115
2.6026 | -320.688
2.5961 | -316.1227
2.5899 | -310.1464
2.583 | -302.453
2.5759 | -295.89
2.5691 | -292.016
2.5641 | -288.669
2.557 | -283.6744
2.5499 | -280.3763
2.5449 | -276.5264
2.5396 | -271.8873
2.5322 | -268.3925
2.5272 | -265.6378
2.5217 | -262.0859
2.5164 | -257.6223
2.5111 | -255.0534
2.5058 | -252.7193
2.5 | -249.3419
2.4944 | -245.4813
2.4891 | -241.1729
2.4832 | -237.1048
2.4773 | -232.7717
2.4711 | -229.6102
2.4652 | -227.33
2.4593 | -225.0511
2.4528 | -221.6897
2.4466 | -217.3883
2.4404 | -213.6129
2.4339 | -209.1623
2.4271 | -204.3154
2.4203 | -200.6877
2.4135 | -197.8246
2.4063 | -194.7828
2.3992 | -191.885
2.3921 | -189.3586
2.3846 | -186.4102
2.3772 | -182.7381
2.3697 | -179.2112
2.362 | -175.1053
2.3539 | -171.124
2.3459 | -167.2701
2.3375 | -163.8164
2.3291 | -160.2216
2.3204 | -156.4893
2.3115 | -152.0748
2.3025 | -147.8581
2.2932 | -144.3564
2.2882 | -141.2907
2.2832 | -139.234
2.2736 | -137.4428
2.2684 | -135.4912
2.2634 | -132.4827
2.2581 | -130.1311
2.2476 | -128.2672
2.242 | -126.2481
2.2364 | -124.1777
2.2312 | -122.0467
2.2253 | -119.8869
2.2194 | -117.0642
2.2135 | -114.8036
2.2076 | -112.7318
2.2014 | -110.3517
2.1949 | -108.5257
2.1887 | -106.3943
2.1819 | -104.6831
2.1757 | -102.3674
2.1685 | -100.347
2.1617 | -97.6348
2.1546 | -95.5578
2.1475 | -92.9151
2.1397 | -90.3614
2.1323 | -87.7709
2.1242 | -85.4974
2.1161 | -82.9963
2.1078 | -80.332
2.0991 | -77.48
2.0904 | -73.9956
2.0808 | -70.0516
2.0616 | -66.1715
2.0405 | -60.805
2.0176 | -54.7143
2.7077 | 34.6311
2.73 | 53.0871
2.7545 | 67.932
2.7641 | 75.2715
2.7731 | 82.7389
2.7814 | 88.1326
2.7892 | 92.9494
2.7966 | 97.3594
2.8038 | 101.6816
2.8106 | 106.4703
2.8171 | 110.4094
2.8236 | 113.9179
2.8292 | 117.1112
2.8354 | 120.902
2.8413 | 124.1631
2.8469 | 128.0892
2.8521 | 132.5621
2.8574 | 137.2115
2.8627 | 142.586
2.8723 | 149.2026
2.8816 | 156.1048
2.8906 | 162.8087
2.8989 | 169.3405
2.9073 | 176.7383
2.9151 | 183.8393
2.9228 | 190.6935
2.9299 | 197.6438
2.9368 | 205.1809
2.9439 | 213.3796
2.9504 | 221.3762
2.9566 | 228.5559
2.9625 | 234.0511
2.9684 | 240.1721
2.9743 | 246.4224
2.9802 | 253.6966
2.9854 | 261.5896
2.9907 | 269.8991
2.996 | 279.6234
3.0034 | 289.9464
3.0109 | 301.1899
3.0174 | 310.2282
3.0242 | 319.8572
3.0307 | 329.8239
3.0372 | 340.5173
3.0434 | 351.8269
3.049 | 362.1827
3.0549 | 371.7006
3.0605 | 378.8328
3.066 | 387.5288
3.0713 | 398.9319
3.0766 | 410.3606
3.0819 | 423.4706
3.0881 | 437.5412
3.0946 | 452.2483
3.1008 | 465.0997
3.1067 | 478.4118
3.1125 | 491.9398
3.1181 | 503.5332
3.1237 | 515.0698
3.129 | 527.631
3.1343 | 542.895
3.1395 | 557.9168
3.1445 | 572.0249
3.1504 | 586.8313
3.1563 | 604.8481
3.1622 | 619.1903
3.168 | 637.3801
3.173 | 658.4855
3.1786 | 675.2473
3.1839 | 690.0335
3.1894 | 706.0043
3.1947 | 729.2258
3.2003 | 748.591
3.2062 | 773.9475
3.2121 | 798.8374
3.2173 | 824.667
3.2226 | 852.7281
3.2282 | 885.7614
3.2338 | 921.6784
3.239 | 960.8204
3.244 | 1018.6632
3.249 | 1101.619
3.2545 | 1271.5317
3.2595 | 1628.2867
3.2645 | 2284.7336
3.2697 | 3232.844
3.2747 | 4274.1349
3.28 | 5112.5539
3.2852 | 5560.6752
3.2902 | 5586.1858
3.2952 | 5315.8198
3.3004 | 4987.9166
3.3054 | 4774.6249
3.3107 | 4686.5364
3.3159 | 4754.2976
3.3209 | 4992.6063
3.3262 | 5344.257
3.3314 | 5764.8876
3.3364 | 6241.2524
3.3417 | 6735.005
3.3469 | 7454.9318
3.3519 | 8998.7311
3.3572 | 12535.3496
3.3624 | 18064.898
3.3674 | 23266.7532
3.3727 | 26357.7053
3.3779 | 26141.4054
3.3829 | 23010.2259
3.3882 | 18446.9563
3.3934 | 14886.4659
3.3984 | 12644.3154
3.4037 | 11122.8298
3.4089 | 10000.9844
3.4139 | 9117.9003
3.4192 | 8422.7337
3.4244 | 7806.9549
3.4294 | 7154.7955
3.4347 | 6504.4258
3.4399 | 5819.3221
3.4449 | 5131.856
3.4499 | 4515.0285
3.4551 | 3981.0299
3.4601 | 3503.1389
3.4654 | 3103.9635
3.4706 | 2765.1188
3.4756 | 2464.7677
3.4809 | 2210.1246
3.4861 | 1995.0021
3.4911 | 1804.7402
3.4964 | 1650.3924
3.5016 | 1519.4314
3.5069 | 1399.8665
3.5122 | 1301.288
3.5174 | 1209.1948
3.5224 | 1124.459
3.5277 | 1052.2896
3.5332 | 994.2795
3.5382 | 930.4082
3.5432 | 861.4587
3.5487 | 800.8696
3.5646 | 703.0651
3.5797 | 587.1982
3.5091 | -41.5691
3.4936 | -43.3522
3.4753 | -46.7827
3.4607 | -53.6358
3.4474 | -60.6308
3.4356 | -68.3179
3.4257 | -75.942
3.4164 | -83.48
3.4083 | -90.9615
3.4006 | -98.9399
3.3934 | -107.1803
3.3869 | -115.7664
3.381 | -124.4208
3.3754 | -134.0126
3.3702 | -145.4715
3.3652 | -158.8702
3.3562 | -175.0883
3.3485 | -194.0493
3.341 | -216.617
3.3345 | -243.1326
3.3286 | -275.4377
3.3209 | -313.1945
3.3141 | -358.6546
3.3082 | -416.1772
3.3029 | -497.2142
3.297 | -607.7391
3.2905 | -780.8819
3.2849 | -1118.4887
3.2793 | -2134.4651
3.2741 | -4735.4218
3.2691 | -8716.8714
3.2641 | -12821.037
3.2589 | -15776.1215
3.2539 | -16729.1427
3.2486 | -15573.4219
3.2434 | -13522.5308
3.2384 | -12157.0462
3.2331 | -11962.001
3.2279 | -12828.783
3.2229 | -13548.7553
3.2176 | -15768.1131
3.2124 | -18715.1376