## Sheet1
Voltage (V) | dQ/dV (mAh/V)
2.5747 | 30.8905
2.5961 | 36.2186
2.6168 | 41.1559
2.6333 | 45.2797
2.6488 | 49.7621
2.6624 | 54.0173
2.6751 | 58.036
2.6875 | 61.8801
2.6984 | 65.7623
2.7089 | 69.7363
2.7191 | 73.8607
2.7284 | 78.3105
2.7374 | 82.6904
2.7458 | 86.8716
2.7535 | 90.9756
2.7613 | 94.8957
2.7687 | 98.9608
2.7756 | 103.6236
2.7824 | 107.8282
2.7889 | 111.47
2.7948 | 114.7671
2.801 | 118.7209
2.8069 | 122.175
2.8128 | 125.6591
2.818 | 129.2695
2.8233 | 132.7739
2.8289 | 136.7721
2.8388 | 141.8414
2.8438 | 148.2268
2.8531 | 154.409
2.8621 | 161.19
2.8707 | 167.8483
2.8791 | 174.5387
2.8869 | 180.8285
2.8946 | 186.7064
2.902 | 192.3093
2.9092 | 198.9629
2.9163 | 207.1285
2.9231 | 214.6635
2.9296 | 221.1753
2.9355 | 227.0063
2.9417 | 233.5173
2.9479 | 239.0201
2.9538 | 245.1657
2.9591 | 251.8562
2.9647 | 258.5641
2.9703 | 265.1434
2.9755 | 273.6214
2.9805 | 283.3299
2.9879 | 292.1317
2.9951 | 301.2267
3.0019 | 311.0182
3.0087 | 320.8428
3.0152 | 330.4501
3.0214 | 339.7902
3.0276 | 349.3759
3.0335 | 358.0525
3.0394 | 366.1616
3.045 | 374.6098
3.0505 | 384.0363
3.0561 | 392.5206
3.0614 | 401.8407
3.0664 | 413.1575
3.0716 | 424.1723
3.0766 | 433.6554
3.0828 | 443.4508
3.089 | 455.2517
3.0952 | 467.1882
3.1014 | 480.3562
3.107 | 494.4646
3.1125 | 506.9274
3.1181 | 517.0166
3.1234 | 528.5204
3.1287 | 542.6441
3.1339 | 554.4077
3.1401 | 566.823
3.146 | 581.4738
3.151 | 598.8765
3.1569 | 614.2337
3.1625 | 632.4034
3.1677 | 650.5385
3.1733 | 667.364
3.1786 | 682.4311
3.1845 | 700.2027
3.1904 | 720.3159
3.1963 | 739.0294
3.2021 | 761.2636
3.2074 | 788.6799
3.2127 | 812.874
3.218 | 837.3919
3.2235 | 868.5016
3.2285 | 903.9381
3.2341 | 949.4305
3.2397 | 1029.6962
3.2455 | 1186.5885
3.2508 | 1492.1112
3.2564 | 2049.6973
3.2614 | 2837.6225
3.2666 | 3681.6036
3.2716 | 4410.0496
3.2769 | 4909.8363
3.2821 | 5113.0311
3.2871 | 5099.0537
3.2921 | 4962.4986
3.2973 | 4806.3683
3.3023 | 4636.797
3.3076 | 4516.9238
3.3128 | 4477.5211
3.3178 | 4537.9219
3.3231 | 4632.0222
3.3283 | 4770.1252
3.3333 | 4984.1364
3.3386 | 5260.9981
3.3438 | 5649.1726
3.3488 | 6319.3845
3.3541 | 7572.4569
3.3593 | 9872.1615
3.3643 | 13052.7118
3.3696 | 16210.6231
3.3748 | 18534.2218
3.3798 | 19514.2374
3.3851 | 19084.4202
3.3906 | 17930.6111
3.3956 | 16812.8694
3.4006 | 15768.0975
3.4061 | 14714.5749
3.4111 | 13622.7854
3.4161 | 12379.1621
3.4216 | 11081.6024
3.4266 | 9868.8944
3.4316 | 8725.1784
3.4371 | 7685.934
3.4421 | 6799.6335
3.4471 | 6017.1179
3.4523 | 5323.7994
3.4573 | 4733.0995
3.4623 | 4220.3428
3.4675 | 3801.2469
3.4725 | 3429.1481
3.4778 | 3086.9886
3.483 | 2817.9572
3.488 | 2572.9853
3.4933 | 2345.7248
3.4985 | 2157.6185
3.5035 | 1987.8759
3.5088 | 1828.0542
3.514 | 1700.0837
3.5193 | 1588.0335
3.5243 | 1474.9727
3.5295 | 1382.4855
3.5348 | 1290.6279
3.5398 | 1183.6082
3.5453 | 1066.2052
3.5605 | 952.0473
3.576 | 838.7121
3.5122 | -34.5466
3.4942 | -40.5105
3.475 | -47.5649
3.4592 | -56.8867
3.4343 | -66.4436
3.4244 | -75.9097
3.4154 | -84.6398
3.4071 | -93.0548
3.3996 | -102.4066
3.3928 | -111.5651
3.3863 | -121.7227
3.381 | -133.4751
3.3754 | -147.1256
3.3655 | -162.1431
3.3572 | -180.1125
3.3494 | -201.2582
3.3423 | -222.7401
3.3358 | -246.193
3.3305 | -271.2879
3.3252 | -302.2545
3.3181 | -342.0821
3.3116 | -391.5267
3.306 | -454.6168
3.3001 | -538.992
3.2945 | -653.5978
3.2886 | -821.7123
3.2831 | -1167.3921
3.2781 | -2048.8304
3.2728 | -3902.1257
3.2676 | -6528.4784
3.2626 | -9282.6045
3.2576 | -11392.462
3.2524 | -12449.3894
3.2474 | -12448.5382
3.2424 | -11994.2156
3.2372 | -11780.4391
3.2322 | -12051.891
3.2269 | -12629.55
3.2217 | -13363.6003
3.2167 | -14018.9338
3.2114 | -14351.4641
3.2062 | -14315.3135
3.2012 | -14047.3132
3.1959 | -13559.4056
3.1907 | -12959.4801
3.1857 | -12320.9833
3.1804 | -11539.7619
3.1752 | -10677.5886
3.1702 | -9839.7898
3.1649 | -9003.8796
3.1597 | -8208.7505
3.1547 | -7528.5208
3.1494 | -6902.1125
3.1442 | -6343.2308
3.1392 | -5882.4284
3.1339 | -5468.5231
3.1287 | -5097.4914
3.1237 | -4796.443
3.1187 | -4498.8986
3.1135 | -4222.8696
3.1085 | -3985.1106
3.1032 | -3761.1155
3.098 | -3545.8624
3.093 | -3366.71
3.0877 | -3198.5047
3.0825 | -3031.1244
3.0775 | -2883.85
3.0722 | -2739.1973
3.067 | -2600.7273
3.062 | -2480.9948
3.0567 | -2369.1929
3.0515 | -2273.0592
3.0465 | -2185.0116
3.0412 | -2100.8211
3.036 | -2018.8756
3.031 | -1953.504
3.0257 | -1887.9173
3.0205 | -1829.3603
3.0155 | -1776.8924
3.0102 | -1720.1445
3.005 | -1663.1253
3 | -1619.7834
2.9947 | -1575.7691
2.9895 | -1535.1045
2.9842 | -1498.2679
2.9789 | -1456.6483
2.9737 | -1410.3666
2.9684 | -1376.2493
2.9634 | -1338.2729
2.9578 | -1306.9361
2.9523 | -1280.748
2.9473 | -1256.1795
2.9423 | -1221.7021
2.9368 | -1194.7117
2.9315 | -1169.0307
2.9265 | -1145.8622
2.9213 | -1124.8324
2.9163 | -1105.2461
2.9113 | -1079.7591
2.9055 | -1057.503
2.9002 | -1040.5015
2.8949 | -1018.5864
2.8893 | -999.6395
2.8841 | -978.1364
2.8788 | -960.8599
2.8738 | -942.8106
2.8679 | -932.4232
2.8627 | -918.1076
2.8574 | -898.2825
2.8521 | -877.3485
2.8466 | -859.4899
2.8416 | -841.578
2.8357 | -827.9062
2.8301 | -818.194
2.8249 | -804.4143
2.8196 | -789.3655
2.8146 | -778.4757
2.809 | -767.6504
2.8035 | -751.9459
2.7982 | -740.4171
2.7926 | -729.5769
2.7876 | -713.3201
2.7818 | -699.5453
2.7762 | -689.4478
2.7709 | -675.2756
2.7656 | -659.183
2.7597 | -646.2835
2.7542 | -635.113
2.7486 | -623.4846
2.743 | -614.9144
2.7374 | -604.1661
2.7318 | -590.249
2.726 | -575.1593
2.721 | -561.3971
2.716 | -552.3151
2.7098 | -544.9457
2.7046 | -536.8951
2.6996 | -528.0366
2.6943 | -518.1924
2.6888 | -505.9709
2.6835 | -495.08
2.6779 | -486.9854
2.672 | -477.1544
2.6661 | -468.8669
2.6605 | -460.9187
2.6543 | -452.3292
2.6481 | -443.7893
2.6419 | -436.2539
2.6354 | -429.3664
2.6292 | -421.29
2.6224 | -414.5848
2.6174 | -405.0664
2.6122 | -398.3902
2.6072 | -393.4389
2.6016 | -387.2164
2.5961 | -381.6134
2.5911 | -376.9746
2.5852 | -371.2829
2.5796 | -362.4795
2.574 | -356.7805
2.5682 | -350.9558
2.562 | -346.2178
2.5561 | -341.0296
2.5499 | -336.2714
2.544 | -329.179
2.5375 | -321.9213
2.531 | -314.9227
2.5244 | -310.5588
2.5176 | -307.3818
2.5108 | -303.731
2.504 | -299.9178
2.4972 | -294.1304
2.49 | -287.2524
2.4829 | -281.2323
2.4779 | -277.2314
2.4727 | -273.9358
2.4677 | -271.2283
2.4627 | -268.3881
2.4575 | -264.3491
2.4522 | -260.6951
2.4469 | -257.3656
2.4414 | -254.183
2.4361 | -250.2995
2.4305 | -247.5374
2.4249 | -244.0654
2.419 | -241.1739
2.4135 | -237.6693
2.4076 | -234.885
2.4017 | -230.7987
2.3955 | -226.823
2.3896 | -222.7232
2.3834 | -218.6254
2.3769 | -214.0253
2.3704 | -211.0299
2.3639 | -208.6488
2.357 | -205.842
2.3505 | -202.3561
2.3437 | -199.1436
2.3366 | -195.2117
2.3294 | -191.6422
2.3223 | -188.1325
2.3149 | -184.2514
2.3074 | -180.4381
2.2997 | -176.4431
2.2916 | -172.9647
2.2839 | -169.4497
2.2755 | -165.5547
2.2671 | -161.6147
2.2588 | -157.7134
2.2495 | -153.7739
2.2408 | -149.4354
2.2315 | -146.1087
2.2219 | -142.1764
2.2169 | -139.088
2.2073 | -136.4312
2.202 | -134.2767
2.1918 | -131.3231
2.1865 | -128.6794
2.176 | -126.4849
2.1704 | -124.2363
2.1645 | -122.3065
2.1592 | -120.2384
2.1533 | -118.5826
2.1475 | -115.9756
2.1413 | -113.6267
2.1354 | -111.0425
2.1292 | -108.5459
2.1227 | -106.3496
2.1161 | -104.5343
2.1093 | -103.0126
2.1028 | -101.1049
2.096 | -98.527
2.0889 | -95.1269
2.0817 | -91.3331
2.0665 | -87.3139
2.0507 | -83.3912
2.034 | -78.5574
2.0163 | -73.2849
2.6999 | 40.3607
2.716 | 47.1976
2.7322 | 54.048
2.7452 | 60.966
2.7563 | 67.9472
2.7663 | 73.9962
2.7756 | 79.2471
2.7842 | 84.1886
2.7926 | 89.2741
2.8004 | 94.0419
2.8078 | 98.6367
2.8146 | 103.0728
2.8214 | 107.3291
2.828 | 110.8385
2.8342 | 114.832
2.84 | 118.8157
2.8462 | 122.2249
2.8518 | 125.6478
2.8571 | 129.5017
2.8627 | 133.0355
2.8679 | 136.701
2.8729 | 141.6526
2.8779 | 147.231
2.8875 | 153.164
2.8965 | 159.8853
2.9051 | 167.2413
2.9135 | 174.5008
2.9216 | 182.5671
2.929 | 190.2349
2.9365 | 197.0878
2.9433 | 202.8985
2.9501 | 208.8135
2.9569 | 214.709
2.9634 | 222.4616
2.9696 | 230.8618
2.9758 | 239.0588
2.9814 | 246.8335
2.987 | 253.3913
2.9926 | 258.4496
2.9978 | 264.1348
3.0031 | 271.4164
3.0084 | 280.5293
3.0158 | 291.7368
3.023 | 303.602
3.0298 | 314.4178
3.0363 | 323.7515
3.0428 | 333.759
3.049 | 345.3262
3.0552 | 355.6204
3.0611 | 365.6302
3.0664 | 376.0703
3.0722 | 385.4176
3.0778 | 395.3931
3.0828 | 407.3332
3.0881 | 420.9553
3.0946 | 432.9603
3.1011 | 445.0849
3.1073 | 459.2581
3.1132 | 475.1925
3.1194 | 488.5441
3.125 | 499.6345
3.1302 | 512.973
3.1358 | 525.2298
3.1414 | 537.7038
3.1476 | 554.6322
3.1538 | 574.0771
3.16 | 592.0484
3.1659 | 609.9507
3.1715 | 626.1745
3.177 | 644.2019
3.1823 | 661.1172
3.1879 | 680.0873
3.1938 | 701.9517
3.1997 | 727.1814
3.2056 | 748.974
3.2111 | 769.3549
3.2164 | 791.8055
3.2217 | 818.6977
3.2269 | 848.1612
3.2328 | 883.7651
3.2381 | 930.4868
3.2434 | 994.4027
3.2486 | 1097.6499
3.2539 | 1314.006
3.2592 | 1730.0166
3.2645 | 2414.6375
3.2697 | 3298.9743
3.2747 | 4170.4153
3.28 | 4845.3104
3.2852 | 5234.6516
3.2902 | 5301.5785
3.2952 | 5185.7166
3.3004 | 5041.7749
3.3054 | 4904.7264
3.3107 | 4789.9431
3.3159 | 4778.6997
3.3209 | 4825.1875
3.3262 | 4941.3181
3.3314 | 5147.9048
3.3364 | 5394.1212
3.3417 | 5721.4345
3.3469 | 6278.0331
3.3519 | 7306.7914
3.3572 | 9434.0367
3.3624 | 12945.4804
3.3674 | 16791.8167
3.373 | 19986.6829
3.3782 | 21545.0305
3.3832 | 21366.1369
3.3882 | 19915.0873
3.3934 | 18382.2809
3.3984 | 17075.3662
3.4037 | 15899.7578
3.4089 | 14606.953
3.4139 | 13128.6282
3.4192 | 11623.9149
3.4244 | 10177.8915
3.4294 | 8827.2033
3.4347 | 7670.945
3.4399 | 6690.0362
3.4452 | 5838.2027
3.4502 | 5137.2341
3.4554 | 4537.3893
3.4607 | 4018.0412
3.4657 | 3580.9418
3.4709 | 3210.2684
3.4762 | 2879.4412
3.4812 | 2604.1661
3.4864 | 2366.6619
3.4917 | 2154.5586
3.4967 | 1975.4302
3.5019 | 1813.3162
3.5072 | 1662.7603
3.5125 | 1534.2228
3.5181 | 1425.0784
3.5236 | 1324.7678
3.5286 | 1235.9744
3.5339 | 1152.8023
3.5394 | 1068.8956
3.5444 | 985.1981
3.5494 | 910.518
3.5652 | 803.7882
3.581 | 681.7236
3.5146 | -35.3864
3.496 | -40.0181
3.4774 | -45.497
3.4619 | -52.7404
3.4486 | -60.1549
3.4371 | -68.1474
3.4269 | -76.4015
3.4176 | -84.9346
3.4095 | -93.8413
3.4021 | -103.4792
3.3953 | -113.4238
3.3891 | -122.3078
3.3835 | -130.374
3.3785 | -138.8372
3.3733 | -149.1612
3.3683 | -162.8086
3.3596 | -180.8982
3.3519 | -199.8752
3.3448 | -220.169
3.3389 | -242.1235
3.3327 | -269.2815
3.3274 | -301.1909
3.3203 | -338.1522
3.3141 | -381.8682
3.3088 | -434.8674
3.3035 | -510.334
3.2979 | -609.0028
3.2914 | -760.4742
3.2859 | -1022.8227
3.2809 | -1645.988
3.2759 | -3174.7172
3.2707 | -5720.4587
3.2657 | -8524.7757
3.2604 | -10929.6801
3.2552 | -12344.0267
3.2502 | -12556.3541
3.2449 | -12045.0449
3.2397 | -11781.8851
3.2347 | -11961.14
3.2294 | -12547.2163
3.2242 | -13448.1279
3.2192 | -14300.4358
3.2139 | -14832.1237
3.2087 | -15373.8587
3.2037 | -14993.4735
3.1987 | -14160.5244