## Sheet1
Voltage (V) | dQ/dV (mAh/V)
3.1643 | -1619.8955
3.1491 | -4089.1352
3.1339 | -5946.0294
3.1187 | -6527.3494
3.1057 | -7516.4881
3.1005 | -10012.8915
3.0955 | -15429.4392
3.0905 | -21591.222
3.0853 | -26062.6958
3.0803 | -27134.5126
3.0753 | -24677.1014
3.0701 | -19995.1005
3.0651 | -15572.3336
3.0598 | -12462.1571
3.0546 | -10601.551
3.0496 | -9656.836
3.0443 | -9242.8468
3.0391 | -9046.4828
3.0341 | -8704.6182
3.0285 | -8158.4387
3.0233 | -7555.5169
3.0183 | -6958.3299
3.013 | -6443.68
3.0078 | -5978.2166
3.0028 | -5545.1925
2.9978 | -5133.326
2.9926 | -4871.7643
2.9876 | -4795.9679
2.9823 | -4870.8553
2.9771 | -4908.8049
2.9721 | -4749.7629
2.9671 | -4339.2857
2.9619 | -3713.6549
2.9569 | -3021.4202
2.9516 | -2425.7052
2.9461 | -1957.9416
2.9411 | -1603.756
2.9358 | -1359.8812
2.9303 | -1183.1408
2.9253 | -1048.3781
2.92 | -954.3124
2.9148 | -886.0612
2.9098 | -834.1821
2.9048 | -799.7529
2.8996 | -772.1658
2.894 | -744.3663
2.8887 | -718.1963
2.8828 | -697.6262
2.8776 | -675.5009
2.8714 | -658.7274
2.8664 | -643.6122
2.8608 | -623.3316
2.8552 | -603.4955
2.8497 | -591.7284
2.8447 | -578.4998
2.8397 | -564.8945
2.8342 | -553.1287
2.8289 | -541.1217
2.8236 | -525.7215
2.8171 | -516.787
2.8118 | -509.0643
2.8062 | -497.1821
2.8007 | -481.0472
2.7951 | -467.2756
2.7892 | -455.5271
2.7842 | -444.8658
2.778 | -437.0465
2.7721 | -429.5459
2.7653 | -421.4029
2.7588 | -409.3846
2.7535 | -399.3805
2.747 | -388.0289
2.7415 | -380.1116
2.7359 | -370.8065
2.73 | -363.3177
2.7247 | -356.1588
2.7188 | -349.8592
2.7126 | -340.7358
2.7064 | -332.4239
2.7005 | -323.586
2.694 | -312.3699
2.6872 | -301.7684
2.6804 | -294.4782
2.6754 | -289.1428
2.6683 | -283.2033
2.6612 | -277.872
2.6562 | -271.2514
2.6509 | -263.6481
2.6457 | -256.5701
2.6404 | -250.9942
2.6348 | -245.0081
2.6289 | -239.15
2.6233 | -234.1339
2.6174 | -229.7183
2.6112 | -224.3032
2.605 | -218.561
2.5988 | -212.1809
2.5923 | -204.6346
2.5855 | -197.3659
2.5784 | -191.3605
2.5709 | -186.0489
2.5635 | -181.1239
2.5561 | -175.752
2.548 | -169.8086
2.5399 | -163.2005
2.5313 | -157.1612
2.5226 | -150.9269
2.5133 | -144.921
2.5037 | -139.0743
2.4937 | -133.4823
2.4832 | -128.9781
2.4779 | -124.7805
2.472 | -120.9538
2.4665 | -117.062
2.4606 | -114.0975
2.4544 | -110.7818
2.4479 | -107.423
2.4417 | -104.2325
2.4352 | -100.7568
2.428 | -96.698
2.4209 | -92.5756
2.4135 | -89.0239
2.4057 | -85.1414
2.3973 | -81.2538
2.389 | -77.6799
2.38 | -74.1649
2.3704 | -70.3371
2.3608 | -66.6224
2.3505 | -62.7253
2.339 | -58.5886
2.3276 | -54.1772
2.3146 | -49.6466
2.3009 | -44.6545
2.2854 | -39.551
2.2677 | -34.368
2.2476 | -29.3398
2.2237 | -24.6936
2.1946 | -20.6257
2.1595 | -17.359
2.1165 | -14.004
2.0669 | -12.5775
2.0126 | -12.0849
2.9982 | 101.3697
3.0195 | 117.9316
3.031 | 132.1074
3.036 | 141.2905
3.0459 | 150.6154
3.0552 | 158.9412
3.0639 | 167.1954
3.0722 | 175.4085
3.08 | 183.19
3.0877 | 191.4868
3.0949 | 199.9037
3.102 | 209.2327
3.1085 | 217.0908
3.115 | 224.5695
3.1209 | 231.5194
3.1271 | 239.6301
3.133 | 247.6363
3.1386 | 255.7024
3.1439 | 263.6211
3.1491 | 270.6885
3.1544 | 276.6831
3.1594 | 283.8958
3.1665 | 292.8764
3.1715 | 305.0955
3.1783 | 316.7013
3.1851 | 328.4364
3.191 | 338.9578
3.1972 | 350.9698
3.2034 | 360.2333
3.2093 | 370.2693
3.2145 | 381.1576
3.2201 | 389.9607
3.2257 | 398.4037
3.2307 | 410.4252
3.2359 | 423.6236
3.2409 | 434.6219
3.2471 | 445.9083
3.2533 | 457.6825
3.2595 | 471.6854
3.2654 | 484.2464
3.2713 | 497.9845
3.2765 | 513.2085
3.2821 | 526.5266
3.2877 | 540.3429
3.2936 | 555.7181
3.2989 | 576.9135
3.3048 | 591.3127
3.311 | 610.8714
3.3162 | 626.5375
3.3221 | 642.7583
3.3274 | 656.0238
3.3327 | 673.9749
3.3379 | 693.4441
3.3429 | 714.2311
3.3488 | 738.289
3.3544 | 763.2448
3.3599 | 785.0094
3.3652 | 803.2552
3.3702 | 818.0481
3.3754 | 836.6477
3.3804 | 863.1206
3.3854 | 898.2156
3.3909 | 939.8127
3.3959 | 986.8273
3.4009 | 1036.0171
3.4064 | 1106.0992
3.4114 | 1247.9968
3.4164 | 1595.9329
3.4219 | 2392.8437
3.4269 | 3649.5358
3.4319 | 4984.9351
3.4375 | 6047.9917
3.4427 | 6553.0625
3.4477 | 6416.9363
3.4533 | 5903.2027
3.4585 | 5464.3739
3.4635 | 5252.5359
3.4688 | 5306.9613
3.474 | 5593.1412
3.479 | 6039.0231
3.484 | 6557.1866
3.4892 | 7120.6238
3.4942 | 7776.3637
3.4995 | 8834.7644
3.5047 | 11940.2215
3.5097 | 18634.1291
3.515 | 25915.1714
3.5202 | 31683.6881
3.5252 | 33195.7821
3.5305 | 30398.6707
3.5357 | 23829.0612
3.5407 | 18177.7703
3.546 | 15012.4997
3.5512 | 13797.0713
3.5562 | 13060.8166
3.5615 | 12384.3563
3.5667 | 9642.6548
3.5819 | 5889.1713
3.346 | -53.045
3.3206 | -65.1476
3.2979 | -76.3059
3.2803 | -85.526
3.2722 | -94.9741
3.2651 | -103.3555
3.2583 | -111.5504
3.2521 | -119.3689
3.2462 | -128.4218
3.2409 | -138.9449
3.2356 | -151.5039
3.2263 | -166.6051
3.218 | -183.9745
3.2102 | -202.7457
3.2034 | -223.7759
3.1972 | -246.9965
3.1913 | -273.5755
3.1863 | -304.0691
3.1792 | -343.4834
3.173 | -396.4234
3.1674 | -465.6202
3.1609 | -558.8352
3.1547 | -682.3804
3.1491 | -873.8596
3.1439 | -1386.5032
3.1389 | -3413.1905
3.1336 | -7924.6936
3.1284 | -12836.4196
3.1234 | -16599.3798
3.1184 | -17670.8396
3.1132 | -16271.6249
3.1082 | -13453.5463
3.1032 | -12735.1193
3.098 | -15288.9895
3.093 | -19473.1884
3.0877 | -23139.507
3.0825 | -24915.3358
3.0775 | -24198.7053
3.0722 | -21307.6147
3.067 | -17727.2455
3.062 | -14724.3855
3.0567 | -12391.8507
3.0515 | -10808.5764
3.0465 | -9996.672
3.0412 | -9598.0799
3.036 | -9260.1664
3.031 | -8825.6701
3.0257 | -8242.3892
3.0205 | -7630.3237
3.0155 | -7084.9967
3.0102 | -6556.8194
3.005 | -6018.0817
3 | -5494.8574
2.9947 | -5078.7725
2.9895 | -4860.5986
2.9845 | -4887.6971
2.9792 | -4958.158
2.974 | -4915.6463
2.969 | -4596.3643
2.964 | -4037.4226
2.9588 | -3336.7014
2.9538 | -2687.9036
2.9485 | -2158.0925
2.9433 | -1765.4643
2.9383 | -1471.4672
2.933 | -1245.8563
2.9275 | -1091.1279
2.9225 | -980.718
2.9172 | -900.6062
2.911 | -851.1701
2.9055 | -813.4515
2.9002 | -774.8436
2.8946 | -742.187
2.8893 | -715.4933
2.8831 | -693.5503
2.8772 | -669.5716
2.872 | -652.459
2.8667 | -636.1812
2.8611 | -617.7419
2.8555 | -601.0063
2.85 | -587.2213
2.845 | -571.7288
2.84 | -556.9949
2.8342 | -546.3461
2.8289 | -536.593
2.8236 | -523.6852
2.8171 | -513.1929
2.8118 | -502.8865
2.8062 | -488.821
2.8004 | -474.1796
2.7948 | -460.3526
2.7886 | -450.7579
2.7824 | -439.2318
2.7774 | -431.8461
2.7715 | -424.5396
2.7663 | -417.0773
2.7613 | -406.0471
2.7563 | -398.2335
2.7511 | -389.3613
2.7455 | -379.551
2.7402 | -371.6862
2.7346 | -366.4645
2.7287 | -359.5333
2.7229 | -352.5747
2.7173 | -343.9483
2.7111 | -333.3537
2.7049 | -323.3236
2.6984 | -315.4246
2.6915 | -307.4403
2.685 | -299.2389
2.6782 | -291.8469
2.6708 | -284.2034
2.6658 | -277.1451
2.6584 | -270.9169
2.6534 | -264.6233
2.6481 | -258.7661
2.6426 | -252.6402
2.637 | -246.9778
2.6317 | -240.2512
2.6258 | -234.2705
2.6199 | -227.0061
2.6134 | -221.0359
2.6075 | -215.3333
2.601 | -210.1503
2.5942 | -203.412
2.5874 | -197.437
2.5806 | -191.789
2.5731 | -186.2677
2.5657 | -180.2419
2.5579 | -175.0082
2.5502 | -168.9239
2.5418 | -162.8307
2.5334 | -156.5964
2.5244 | -150.3294
2.5151 | -144.4319
2.5058 | -139.9305
2.5006 | -136.4374
2.4953 | -133.215
2.4903 | -130.4655
2.4851 | -127.1934
2.4795 | -123.2595
2.4739 | -119.6579
2.468 | -117.0905
2.4621 | -113.8717
2.4559 | -110.6199
2.45 | -106.9154
2.4432 | -103.0024
2.4364 | -99.0873
2.4296 | -95.6638
2.4221 | -92.1307
2.4147 | -88.277
2.4069 | -84.8611
2.3986 | -81.2634
2.3899 | -77.5815
2.3812 | -74.1042
2.3719 | -70.4944
2.3617 | -66.5967
2.3515 | -62.7002
2.3406 | -58.6034
2.3285 | -54.1184
2.3161 | -49.3387
2.3018 | -44.5497
2.2863 | -39.4991
2.2687 | -34.491
2.2488 | -29.5815
2.225 | -24.979
2.1961 | -20.9591
2.1617 | -17.7697
2.1199 | -14.5104
2.0718 | -13.2453
2.0194 | -12.9448
2.9758 | 78.4193
2.9947 | 97.4408
3.0081 | 112.8571
3.0143 | 120.9302
3.0195 | 128.4107
3.0251 | 133.9487
3.0304 | 139.3015
3.04 | 145.8937
3.045 | 153.712
3.054 | 161.5185
3.0626 | 169.4636
3.0707 | 177.4337
3.0784 | 185.3734
3.0862 | 193.453
3.0933 | 201.2401
3.1001 | 209.3507
3.1067 | 216.9207
3.1132 | 224.1828
3.1194 | 232.4172
3.1253 | 240.6795
3.1312 | 247.5489
3.1367 | 254.6353
3.142 | 262.9763
3.1476 | 272.8023
3.1553 | 284.9722
3.1625 | 298.0704
3.1696 | 309.352
3.1761 | 318.8912
3.1826 | 328.9828
3.1891 | 339.1497
3.1953 | 348.4361
3.2012 | 358.3558
3.2068 | 368.1922
3.2127 | 377.7324
3.2183 | 388.0033
3.2235 | 399.1711
3.2288 | 411.6591
3.2338 | 423.4723
3.2406 | 436.6721
3.2468 | 449.0775
3.253 | 465.6007
3.2589 | 478.7402
3.2651 | 491.0368
3.2703 | 502.4019
3.2759 | 516.3657
3.2815 | 529.2616
3.2868 | 545.3668
3.293 | 562.3464
3.2992 | 582.4593
3.3051 | 599.6272
3.3113 | 619.9848
3.3165 | 639.5687
3.3221 | 657.4111
3.3274 | 671.1598
3.3324 | 687.1009
3.3376 | 701.4656
3.3426 | 716.8758
3.3482 | 736.961
3.3541 | 760.6014
3.3596 | 782.2543
3.3649 | 806.7086
3.3699 | 826.9664
3.3751 | 852.0448
3.3807 | 880.8383
3.3857 | 915.294
3.3909 | 951.5306
3.3959 | 993.8272
3.4009 | 1037.7393
3.4064 | 1110.8502
3.4114 | 1271.9079
3.4164 | 1660.8868
3.4219 | 2518.8475
3.4269 | 3795.9001
3.4319 | 5124.8005
3.4375 | 6137.5874
3.4427 | 6580.0976
3.4477 | 6387.899
3.4533 | 5870.8935
3.4585 | 5455.0937
3.4635 | 5266.457
3.4688 | 5353.6564
3.474 | 5649.396
3.479 | 6086.3188
3.484 | 6581.5084
3.4892 | 7149.3247
3.4942 | 7827.1504
3.4995 | 9077.3152
3.5047 | 12592.1598
3.5097 | 19496.4774
3.515 | 26503.8453
3.5202 | 31675.692
3.5252 | 32687.4966
3.5305 | 29563.0285
3.5357 | 23178.7072
3.5407 | 18106.8114
3.546 | 15516.0494
3.5512 | 14481.3438
3.5562 | 13746.0442
3.5615 | 13153.4278
3.5667 | 9965.674
3.5819 | 5502.5474
3.3516 | -51.2091
3.3252 | -58.2325
3.3128 | -65.2838
3.302 | -72.4363
3.2927 | -79.7109
3.284 | -87.0779
3.2759 | -94.8147
3.2685 | -102.9673
3.2617 | -110.4638
3.2555 | -117.9958
3.2499 | -126.2482
3.244 | -136.085
3.2387 | -148.6233
3.2294 | -164.4281
3.2207 | -181.9755
3.213 | -200.7721
3.2062 | -219.3364
3.1997 | -238.6743
3.1941 | -260.2642
3.1885 | -288.4637
3.1835 | -321.87
3.1767 | -364.0609
3.1711 | -419.4133
3.1659 | -491.6926
3.1597 | -584.937
3.1535 | -721.8232
3.1485 | -952.8089
3.1432 | -1857.5638
3.138 | -4883.8321
3.133 | -9835.901
3.1277 | -14453.8811
3.1225 | -17312.7473
3.1175 | -17399.1475
3.1125 | -15177.2429
3.107 | -13186.5438
3.102 | -9951.7608
3.097 | -17386.9812
3.0915 | -29954.0368