## Sheet1
Voltage (V) | dQ/dV (mAh/V)
3.3165 | 120.5168
3.3348 | 158.0478
3.3432 | 194.3522
3.35 | 227.9616
3.3565 | 265.4914
3.3615 | 314.7196
3.3665 | 381.3343
3.3727 | 487.2313
3.3785 | 672.4157
3.3838 | 1011.5962
3.3894 | 2067.7297
3.3944 | 5049.9707
3.3996 | 9753.1874
3.4046 | 14507.4682
3.4099 | 17921.1256
3.4151 | 18944.8494
3.4201 | 17518.5952
3.4254 | 14900.043
3.4306 | 12791.6651
3.4356 | 11236.6917
3.4406 | 9977.1176
3.4458 | 8857.3352
3.4508 | 7846.8839
3.4561 | 6972.5669
3.4613 | 6237.721
3.4663 | 5490.6355
3.4716 | 4595.0628
3.4768 | 3732.4801
3.4818 | 3360.6201
3.4871 | 3199.9626
3.4951 | 3290.8051
3.5001 | 3325.1917
3.5053 | 3226.1883
3.5103 | 2718.3128
3.5153 | 2357.3519
3.5205 | 2145.2182
3.5255 | 1980.8948
3.5305 | 1849.7748
3.536 | 1742.1858
3.5413 | 1650.509
3.5466 | 1568.0314
3.5518 | 1500.1154
3.5568 | 1435.3739
3.5618 | 1362.9944
3.5673 | 1291.5757
3.5726 | 1219.3311
3.5779 | 1150.9163
3.5832 | 1084.1869
3.5029 | -36.9777
3.4858 | -40.3049
3.4663 | -45.6801
3.4502 | -55.3282
3.4247 | -64.8016
3.4142 | -74.2678
3.4049 | -82.9374
3.3968 | -90.7189
3.3891 | -98.515
3.382 | -107.1639
3.3754 | -115.9204
3.3692 | -125.1537
3.364 | -135.7591
3.3587 | -148.6491
3.3537 | -163.0939
3.3451 | -180.802
3.3376 | -202.0152
3.3305 | -224.1135
3.324 | -248.9148
3.3187 | -278.1792
3.3134 | -316.4016
3.3066 | -362.3665
3.3004 | -422.9983
3.2939 | -504.507
3.288 | -618.8635
3.2818 | -784.3705
3.2759 | -1091.87
3.2707 | -1909.7443
3.2654 | -3876.0313
3.2604 | -6983.243
3.2552 | -10413.8334
3.2502 | -13076.6888
3.2452 | -14382.7445
3.24 | -14299.8221
3.235 | -13580.5643
3.23 | -13372.1995
3.2248 | -14058.4461
3.2198 | -15124.18
3.2145 | -16109.5671
3.2093 | -16785.6153
3.2043 | -16834.7299
3.199 | -16275.2357
3.1938 | -15435.7449
3.1888 | -14350.4337
3.1835 | -13105.8857
3.1783 | -11924.3956
3.1733 | -10790.7817
3.168 | -9728.2659
3.1628 | -8862.8091
3.1578 | -8123.4585
3.1525 | -7446.3336
3.1473 | -6901.6911
3.1423 | -6410.092
3.137 | -5938.498
3.1318 | -5564.227
3.1268 | -5222.763
3.1218 | -4896.1308
3.1166 | -4608.5412
3.1116 | -4326.9133
3.1063 | -4055.9161
3.1011 | -3845.4891
3.0961 | -3653.4783
3.0908 | -3467.2859
3.0856 | -3318.7655
3.0806 | -3167.4227
3.0753 | -3013.2124
3.0701 | -2878.7181
3.0651 | -2740.1254
3.0598 | -2581.8387
3.0546 | -2439.0411
3.0496 | -2290.771
3.0443 | -2151.1616
3.0391 | -2041.1521
3.0341 | -1933.7075
3.0288 | -1831.2099
3.0236 | -1749.5783
3.0186 | -1664.4641
3.0133 | -1580.2264
3.0081 | -1512.8021
3.0031 | -1448.1303
2.9978 | -1380.0213
2.9926 | -1331.5089
2.9876 | -1278.2195
2.982 | -1224.388
2.9768 | -1178.874
2.9718 | -1127.8507
2.9668 | -1075.6389
2.9613 | -1041.5515
2.9563 | -1010.1091
2.9513 | -980.872
2.9461 | -957.5414
2.9408 | -927.5474
2.9355 | -888.0667
2.9303 | -856.6767
2.9253 | -827.7307
2.92 | -797.4304
2.9141 | -776.2303
2.9089 | -752.8995
2.9039 | -730.2948
2.8986 | -708.5191
2.8934 | -690.3354
2.8884 | -669.284
2.8834 | -653.8578
2.8779 | -636.0881
2.8723 | -615.8089
2.867 | -596.4674
2.8611 | -577.5814
2.8549 | -560.6839
2.8487 | -547.0524
2.8422 | -533.8869
2.836 | -520.0119
2.8307 | -507.0191
2.8249 | -493.4679
2.8193 | -481.174
2.8137 | -471.9538
2.8078 | -463.0977
2.8016 | -451.6007
2.7954 | -440.5997
2.7895 | -431.4628
2.7845 | -422.0505
2.7793 | -411.1163
2.7728 | -404.4274
2.7678 | -398.7189
2.7622 | -391.3678
2.757 | -384.5808
2.7517 | -379.9004
2.7461 | -373.5123
2.7405 | -366.2612
2.7349 | -358.8205
2.7291 | -351.7481
2.7232 | -345.8327
2.717 | -339.415
2.7108 | -332.3104
2.7049 | -325.6217
2.6984 | -318.1979
2.6915 | -310.2191
2.685 | -304.5767
2.6782 | -300.9157
2.6711 | -295.7408
2.664 | -290.414
2.6571 | -284.9238
2.6497 | -279.2049
2.6447 | -271.9181
2.6395 | -266.5135
2.6345 | -261.8553
2.6289 | -258.6152
2.6236 | -254.2192
2.6181 | -251.6836
2.6128 | -248.1737
2.6069 | -243.3741
2.6013 | -238.2015
2.5957 | -234.3557
2.5895 | -229.4864
2.5833 | -225.4127
2.5775 | -222.1613
2.5709 | -219.1009
2.5647 | -214.6454
2.5582 | -211.1324
2.5517 | -206.3502
2.5449 | -201.176
2.5381 | -196.7117
2.531 | -192.6372
2.5235 | -188.9026
2.5164 | -185.3384
2.5089 | -181.9304
2.5012 | -177.6738
2.4934 | -173.2889
2.4854 | -169.5322
2.4773 | -164.8038
2.4686 | -159.4738
2.4603 | -154.8211
2.4513 | -150.7655
2.4463 | -147.1225
2.4373 | -144.1265
2.4277 | -141.8255
2.4178 | -139.1421
2.4128 | -136.1822
2.4076 | -133.056
2.4026 | -130.2259
2.3973 | -126.9433
2.3914 | -124.0081
2.3809 | -121.8587
2.375 | -120.045
2.3691 | -117.5733
2.3635 | -115.2995
2.3573 | -113.15
2.3511 | -111.1758
2.3449 | -109.7102
2.3384 | -107.8913
2.3322 | -104.9725
2.3257 | -101.9878
2.3189 | -99.0647
2.3115 | -96.7201
2.3043 | -94.6843
2.2972 | -92.5655
2.2898 | -89.8663
2.282 | -86.9113
2.2739 | -84.1469
2.2656 | -81.5535
2.2572 | -79.0381
2.2485 | -76.2993
2.2392 | -73.4354
2.2299 | -70.5264
2.22 | -67.9586
2.2098 | -65.3288
2.1989 | -62.8082
2.1881 | -60.1922
2.1766 | -57.4444
2.1645 | -54.4892
2.1518 | -51.6029
2.1382 | -48.8385
2.1239 | -46.1998
2.109 | -43.5962
2.0929 | -41.0014
2.0762 | -38.3312
2.0579 | -35.6637
2.0386 | -33.3156
2.0172 | -31.1204
2.6528 | 35.2053
2.6714 | 41.1727
2.6897 | 47.1954
2.7046 | 53.3538
2.7173 | 59.5173
2.7291 | 65.0091
2.7393 | 69.8558
2.7492 | 74.4304
2.7588 | 79.0028
2.7675 | 83.6792
2.7759 | 88.4079
2.7836 | 92.7635
2.7911 | 97.4359
2.7982 | 101.5093
2.8053 | 105.3823
2.8115 | 108.5181
2.818 | 111.9
2.8242 | 115.5206
2.8304 | 119.2196
2.8363 | 122.7598
2.8416 | 126.1065
2.8472 | 129.1263
2.8528 | 133.2472
2.863 | 139.1201
2.8683 | 146.2365
2.8776 | 153.0987
2.8865 | 159.8025
2.8952 | 165.4426
2.9036 | 170.9546
2.9117 | 176.9607
2.9197 | 184.0405
2.9272 | 191.2959
2.9346 | 198.6671
2.9414 | 205.3396
2.9482 | 213.1784
2.9547 | 220.364
2.9613 | 227.1619
2.9671 | 232.988
2.973 | 239.7205
2.9789 | 245.8526
2.9848 | 253.21
2.9901 | 260.6991
2.9954 | 266.7144
3.0006 | 271.7886
3.0056 | 276.7036
3.0109 | 285.3236
3.018 | 295.0723
3.023 | 306.4638
3.0295 | 316.367
3.036 | 324.9335
3.0425 | 332.1259
3.0487 | 342.0467
3.0549 | 352.4929
3.0611 | 364.4726
3.0664 | 375.1172
3.0722 | 384.4208
3.0775 | 390.6861
3.0828 | 400.1486
3.0881 | 411.5142
3.0933 | 423.8008
3.0998 | 436.1428
3.106 | 449.3414
3.1122 | 463.3387
3.1184 | 475.0653
3.1243 | 488.3167
3.1296 | 500.9068
3.1355 | 516.2377
3.1408 | 526.6217
3.1463 | 541.9657
3.1522 | 557.243
3.1575 | 569.8152
3.1625 | 583.0325
3.168 | 599.8947
3.173 | 616.1119
3.1786 | 629.0264
3.1839 | 646.5635
3.1894 | 666.5774
3.1947 | 684.4982
3.2009 | 706.6123
3.2065 | 730.7416
3.2124 | 758.1336
3.218 | 783.4101
3.2242 | 813.7623
3.23 | 851.805
3.235 | 885.3134
3.24 | 926.7939
3.2455 | 997.0106
3.2508 | 1128.4417
3.2558 | 1426.0403
3.2614 | 2053.9688
3.2666 | 2973.7649
3.2716 | 3987.9846
3.2769 | 4888.4244
3.2821 | 5449.95
3.2871 | 5602.2669
3.2921 | 5475.144
3.2973 | 5253.9404
3.3023 | 5020.2643
3.3076 | 4852.8544
3.3128 | 4780.922
3.3178 | 4790.7331
3.3231 | 4916.0189
3.3283 | 5094.9907
3.3333 | 5327.5168
3.3386 | 5650.1895
3.3438 | 6118.3523
3.3488 | 6996.9613
3.3541 | 8990.1852
3.3593 | 12394.1384
3.3643 | 16338.2117
3.3696 | 19817.5142
3.3748 | 21801.7634
3.3798 | 21934.5066
3.3851 | 20534.7773
3.3903 | 18888.3852
3.3953 | 17463.7231
3.4006 | 16188.8426
3.4058 | 14933.284
3.4108 | 13622.9736
3.4161 | 12157.0252
3.4213 | 10617.4838
3.4263 | 9195.1827
3.4316 | 7875.498
3.4368 | 6712.0063
3.4418 | 5760.7057
3.4468 | 4967.3088
3.452 | 4285.7855
3.457 | 3726.9298
3.4623 | 3257.1711
3.4675 | 2851.8309
3.4725 | 2528.0171
3.4778 | 2245.8558
3.483 | 2010.3636
3.488 | 1810.3369
3.4933 | 1640.7471
3.4985 | 1493.1345
3.5035 | 1369.6309
3.5088 | 1254.8094
3.5143 | 1151.4036
3.5196 | 1062.2318
3.5246 | 983.5165
3.5301 | 913.7793
3.5354 | 854.5423
3.5404 | 789.9855
3.5456 | 721.1637
3.5512 | 654.5415
3.5673 | 574.9209
3.5832 | 488.8562
3.5115 | -42.5691
3.4964 | -42.91
3.4781 | -45.3323
3.4623 | -52.097
3.4486 | -58.9002
3.4371 | -66.4951
3.4263 | -74.4281
3.417 | -82.5871
3.4086 | -91.0129
3.4009 | -99.6279
3.394 | -108.4625
3.3875 | -117.5786
3.3816 | -126.4969
3.3761 | -136.489
3.3711 | -147.5465
3.3661 | -161.0658
3.3575 | -177.2651
3.3494 | -197.2369
3.3423 | -218.869
3.3358 | -243.2634
3.3302 | -270.678
3.3249 | -302.9073
3.3178 | -343.3532
3.3116 | -395.5918
3.306 | -461.0787
3.2998 | -542.1167
3.2945 | -654.7958
3.289 | -815.3161
3.284 | -1115.4655
3.279 | -1961.0405
3.2738 | -4019.2014
3.2688 | -7129.1151
3.2638 | -10474.6607
3.2586 | -13025.0902
3.2536 | -14153.7554
3.2486 | -13830.7756
3.2434 | -12977.4059
3.2384 | -12708.7726
3.2331 | -13407.8359
3.2279 | -14661.4752
3.2229 | -15926.707
3.2176 | -17104.142
3.2124 | -18244.0092