## Sheet1
Voltage (V) | dQ/dV (mAh/V)
3.4573 | 70.6141
3.4666 | 69.442
3.4778 | 68.6315
3.4877 | 68.6186
3.4976 | 68.7506
3.5078 | 68.0295
3.5177 | 66.4966
3.528 | 64.7138
3.5388 | 62.7332
3.55 | 60.4658
3.5615 | 58.2789
3.5729 | 56.1411
3.536 | -33.4904
3.5165 | -36.5798
3.496 | -40.5342
3.4787 | -46.2612
3.4632 | -52.1845
3.4495 | -58.6012
3.4384 | -65.1457
3.4272 | -72.2403
3.4176 | -79.0796
3.4086 | -86.1543
3.4009 | -93.3659
3.3934 | -101.1015
3.3863 | -108.5998
3.3798 | -117.8895
3.3742 | -129.3987
3.3683 | -143.5176
3.3584 | -159.3142
3.3497 | -177.8564
3.342 | -197.8017
3.3348 | -217.527
3.3283 | -238.4406
3.3227 | -262.8199
3.3172 | -291.9656
3.3122 | -325.8236
3.3057 | -369.5635
3.3001 | -422.6067
3.2948 | -485.2696
3.289 | -565.1829
3.284 | -685.4464
3.2784 | -880.4738
3.2728 | -1251.6452
3.2672 | -2289.7745
3.262 | -4747.6916
3.257 | -8415.4991
3.2517 | -12376.7206
3.2465 | -15478.5987
3.2415 | -16853.1972
3.2359 | -16497.4205
3.2307 | -15458.6962
3.2257 | -14854.7912
3.2204 | -15005.3107
3.2152 | -15613.7904
3.2102 | -16189.7574
3.2052 | -16376.015
3.2 | -16027.3965
3.195 | -15154.3419
3.1897 | -14021.1245
3.1845 | -12780.184
3.1795 | -11555.0761
3.1742 | -10485.1452
3.169 | -9550.9224
3.164 | -8660.6148
3.1587 | -7890.0433
3.1535 | -7176.6725
3.1485 | -6523.0961
3.1432 | -5980.4089
3.138 | -5525.9914
3.133 | -5100.3783
3.1277 | -4758.8648
3.1225 | -4448.7179
3.1175 | -4146.1466
3.1125 | -3881.8358
3.1073 | -3655.2471
3.1023 | -3442.4508
3.097 | -3261.6468
3.0918 | -3103.97
3.0868 | -2938.2241
3.0815 | -2793.1732
3.0763 | -2649.5178
3.0713 | -2501.3084
3.066 | -2375.2072
3.0608 | -2265.0512
3.0558 | -2148.8887
3.0505 | -2055.3814
3.0453 | -1978.3806
3.0403 | -1894.3824
3.035 | -1815.1361
3.0298 | -1748.0795
3.0248 | -1677.6325
3.0195 | -1616.7312
3.0143 | -1568.114
3.0093 | -1520.1589
3.004 | -1477.669
2.9988 | -1433.8322
2.9938 | -1387.4542
2.9885 | -1351.9259
2.9833 | -1319.0611
2.9783 | -1286.8713
2.9727 | -1261.4067
2.9671 | -1238.0409
2.9619 | -1209.5137
2.9569 | -1187.5431
2.9516 | -1165.8703
2.9461 | -1140.7303
2.9408 | -1117.0655
2.9358 | -1090.0946
2.9306 | -1065.5471
2.9256 | -1041.3138
2.9206 | -1023.0015
2.9154 | -1006.6136
2.9098 | -995.2316
2.9048 | -978.2482
2.8993 | -963.9189
2.8943 | -954.2464
2.889 | -941.6549
2.8838 | -929.5751
2.8788 | -920.1122
2.8735 | -903.6489
2.8679 | -887.6403
2.8627 | -875.9031
2.8577 | -867.1062
2.8521 | -855.6344
2.8466 | -845.9225
2.8416 | -833.2573
2.8366 | -816.3441
2.8307 | -801.0052
2.8255 | -790.9238
2.8202 | -780.1636
2.8146 | -772.744
2.8087 | -764.5976
2.8031 | -756.4003
2.7976 | -740.0677
2.792 | -725.9826
2.7864 | -716.2481
2.7814 | -705.0375
2.7752 | -697.5139
2.7697 | -689.6952
2.7644 | -681.7485
2.7594 | -670.0799
2.7542 | -663.4902
2.7489 | -653.4946
2.7436 | -639.6602
2.7384 | -624.8873
2.7328 | -612.4137
2.7269 | -600.9465
2.721 | -592.1192
2.7154 | -584.0621
2.7095 | -574.1309
2.7033 | -561.0703
2.6971 | -550.4028
2.6909 | -543.3818
2.6857 | -534.2066
2.6804 | -523.8988
2.6754 | -512.7392
2.6698 | -505.0255
2.6643 | -494.3925
2.6584 | -485.987
2.6531 | -477.3812
2.6472 | -468.6028
2.641 | -458.4509
2.6351 | -449.4669
2.6289 | -442.4348
2.6227 | -435.5662
2.6162 | -427.6145
2.6112 | -420.0888
2.605 | -414.0935
2.5998 | -408.1084
2.5945 | -401.0619
2.5895 | -398.3301
2.5843 | -394.8793
2.5787 | -388.9167
2.5737 | -381.8829
2.5682 | -377.8101
2.5626 | -370.9186
2.5567 | -366.148
2.5514 | -362.1385
2.5455 | -358.7671
2.5396 | -352.698
2.5337 | -347.9971
2.5279 | -343.6618
2.5217 | -338.9989
2.5155 | -333.363
2.5093 | -328.5315
2.5031 | -322.6777
2.4965 | -316.7212
2.49 | -310.9248
2.4832 | -306.2066
2.4764 | -302.7998
2.4696 | -299.3972
2.4624 | -295.2777
2.4556 | -290.4827
2.4485 | -286.1814
2.4435 | -282.2674
2.4361 | -279.4247
2.4311 | -277.1104
2.4237 | -273.6864
2.4187 | -269.6708
2.4135 | -265.5254
2.4082 | -261.8921
2.4029 | -259.6866
2.3976 | -256.8125
2.3921 | -252.9361
2.3868 | -249.493
2.3812 | -247.1717
2.3753 | -244.5712
2.3697 | -242.1099
2.3642 | -239.47
2.3583 | -236.7569
2.3524 | -232.3889
2.3462 | -229.1987
2.3406 | -225.7642
2.3341 | -224.1832
2.3279 | -221.0908
2.3214 | -218.5427
2.3155 | -214.4733
2.309 | -210.141
2.3022 | -205.5462
2.2953 | -202.3199
2.2885 | -199.8642
2.2817 | -196.805
2.2746 | -193.5667
2.2674 | -190.8383
2.26 | -188.3578
2.2526 | -185.5239
2.2454 | -181.3751
2.2377 | -176.4519
2.2299 | -171.4268
2.2216 | -167.6566
2.2132 | -164.5285
2.2048 | -161.7446
2.1964 | -157.8487
2.1875 | -154.1446
2.1788 | -149.8067
2.1738 | -146.5145
2.1648 | -143.3762
2.1549 | -140.3118
2.1499 | -136.9991
2.1403 | -133.6996
2.1347 | -131.58
2.1245 | -129.1669
2.1189 | -127.7249
2.1137 | -125.4879
2.1081 | -123.5639
2.1025 | -120.9043
2.0966 | -118.7805
2.091 | -116.0105
2.0848 | -112.5586
2.0789 | -107.6172
2.0597 | -102.4658
2.0393 | -95.5317
2.0176 | -87.7245
2.7523 | 41.21
2.769 | 54.8725
2.7951 | 66.6315
2.8053 | 74.4839
2.8143 | 82.6263
2.8224 | 89.3586
2.8304 | 95.2221
2.8376 | 100.1791
2.8444 | 105.2237
2.8509 | 110.5465
2.8574 | 115.2841
2.8636 | 120.449
2.8689 | 125.0809
2.8748 | 129.3253
2.88 | 132.2429
2.8853 | 136.5851
2.8903 | 141.4523
2.8955 | 147.7058
2.9048 | 154.5067
2.9138 | 162.1816
2.9222 | 169.0847
2.9306 | 176.6403
2.9383 | 184.3905
2.9461 | 192.2187
2.9532 | 199.4525
2.96 | 207.2627
2.9668 | 215.3489
2.9734 | 222.8358
2.9796 | 230.302
2.9854 | 238.2765
2.9913 | 245.7199
2.9972 | 253.1838
3.0025 | 261.0691
3.0078 | 268.7084
3.013 | 275.8496
3.018 | 283.7735
3.023 | 292.3607
3.0301 | 302.1605
3.0369 | 314.4105
3.0437 | 326.8842
3.0502 | 338.1177
3.0561 | 348.1847
3.062 | 358.9372
3.0679 | 369.1101
3.0738 | 380.0874
3.0791 | 392.2328
3.0843 | 403.831
3.0896 | 413.2975
3.0946 | 424.4741
3.1011 | 439.6972
3.1076 | 454.6021
3.1138 | 470.0197
3.1194 | 483.5183
3.1253 | 495.8988
3.1308 | 505.1351
3.1364 | 517.1544
3.1417 | 532.4697
3.147 | 548.5568
3.1522 | 564.0358
3.1581 | 583.6647
3.164 | 600.1726
3.169 | 613.6396
3.1742 | 627.386
3.1798 | 646.1524
3.1854 | 662.8915
3.1907 | 683.3894
3.1966 | 706.2976
3.2025 | 728.5972
3.2083 | 748.2931
3.2139 | 768.6229
3.2192 | 788.8301
3.2245 | 809.2922
3.2297 | 834.9889
3.2347 | 864.1588
3.2397 | 898.8315
3.2449 | 939.0986
3.2502 | 996.3044
3.2552 | 1074.7679
3.2607 | 1219.7592
3.266 | 1499.4734
3.271 | 2011.2595
3.2762 | 2802.298
3.2812 | 3749.0599
3.2862 | 4601.2012
3.2917 | 5169.1969
3.2967 | 5334.6139
3.3017 | 5188.7701
3.3069 | 4931.2614
3.3119 | 4712.9095
3.3169 | 4597.8307
3.3221 | 4624.5237
3.3271 | 4760.5138
3.3324 | 5010.9166
3.3376 | 5408.0962
3.3426 | 5849.918
3.3479 | 6333.8344
3.3531 | 6954.7745
3.3581 | 7928.3694
3.3634 | 10313.0925
3.3686 | 15300.2478
3.3736 | 20974.7492
3.3789 | 25396.7464
3.3841 | 26940.6626
3.3891 | 25361.709
3.3944 | 21209.1448
3.3996 | 17305.8355
3.4046 | 14824.4587
3.4099 | 13242.4239
3.4151 | 12161.195
3.4201 | 11371.2539
3.4254 | 10606.7195
3.4306 | 9789.9116
3.4356 | 8920.2399
3.4406 | 7961.6965
3.4458 | 6970.9612
3.4508 | 6054.6326
3.4561 | 5226.8791
3.4613 | 4511.6876
3.4663 | 3935.8525
3.4716 | 3454.6403
3.4768 | 3054.3097
3.4818 | 2726.34
3.4871 | 2448.3304
3.4923 | 2202.878
3.4973 | 1995.3622
3.5026 | 1812.0433
3.5078 | 1650.4822
3.5128 | 1511.8967
3.5184 | 1399.543
3.5239 | 1296.0545
3.5295 | 1206.8588
3.5345 | 1129.8057
3.5401 | 1051.6708
3.5456 | 963.2092
3.5509 | 870.3963
3.5661 | 760.0971
3.5819 | 640.7772
3.515 | -38.7834
3.4976 | -42.0311
3.4802 | -46.7731
3.4654 | -54.6341
3.4526 | -62.1146
3.4412 | -69.7923
3.4312 | -77.6283
3.4226 | -85.2977
3.4142 | -92.8783
3.4068 | -100.5583
3.3999 | -108.9283
3.3934 | -117.6652
3.3875 | -126.4572
3.382 | -136.4471
3.377 | -147.4971
3.372 | -161.0035
3.3634 | -176.3623
3.3553 | -194.3838
3.3482 | -214.9007
3.3417 | -235.284
3.3355 | -257.5993
3.3305 | -283.0081
3.3252 | -315.8414
3.3184 | -352.6796
3.3122 | -400.7287
3.3072 | -461.8042
3.3007 | -541.7568
3.2952 | -648.3841
3.2896 | -808.9205
3.284 | -1089.9557
3.2787 | -1719.0112
3.2734 | -3345.191
3.2682 | -6444.8694
3.2632 | -10316.5568
3.2579 | -13954.9696
3.2527 | -16265.2824
3.2477 | -16604.0022
3.2424 | -15245.0485
3.2372 | -13479.9085
3.2322 | -12169.6066
3.2269 | -11708.2646
3.2217 | -12250.8531
3.2167 | -12773.3472
3.2114 | -14729.4181
3.2062 | -17384.6159