## Sheet1
Voltage (V) | dQ/dV (mAh/V)
2.991 | 69.2573
3.0121 | 98.2448
3.0257 | 122.0185
3.0366 | 134.9162
3.0468 | 148.4684
3.0561 | 159.3684
3.0645 | 168.9257
3.0729 | 177.9417
3.0806 | 186.1086
3.0881 | 194.5506
3.0952 | 203.8739
3.102 | 212.1346
3.1088 | 219.237
3.1147 | 225.2334
3.1209 | 231.2665
3.1271 | 236.783
3.133 | 244.2447
3.1386 | 252.2157
3.1442 | 260.4741
3.1494 | 268.8067
3.1547 | 278.2108
3.1597 | 288.8491
3.1693 | 302.2948
3.1786 | 316.0023
3.1876 | 331.6222
3.1956 | 346.5738
3.204 | 362.0323
3.2114 | 377.9569
3.2189 | 398.2082
3.226 | 415.9298
3.2328 | 434.2405
3.2387 | 449.5956
3.2452 | 465.8057
3.2511 | 483.6323
3.257 | 504.3088
3.2626 | 525.8805
3.2676 | 549.788
3.2728 | 577.57
3.2803 | 609.7247
3.2871 | 645.3646
3.2936 | 684.5865
3.2995 | 731.7455
3.3054 | 793.2717
3.311 | 868.8515
3.3175 | 974.0667
3.3231 | 1120.8524
3.3286 | 1332.8403
3.3342 | 1621.6421
3.3398 | 1991.8698
3.3448 | 2405.0933
3.35 | 2797.1291
3.3553 | 3120.2231
3.3603 | 3367.326
3.3655 | 3515.5024
3.3708 | 3616.6547
3.3758 | 3669.8411
3.381 | 3717.7716
3.386 | 3739.3945
3.3913 | 3780.7191
3.3965 | 3862.6892
3.4015 | 3993.0379
3.4071 | 4162.5509
3.4123 | 4356.7992
3.4173 | 4564.2233
3.4223 | 4736.8279
3.4275 | 4881.5285
3.4325 | 4995.4889
3.4375 | 5011.1504
3.4427 | 4948.1993
3.4477 | 4826.4891
3.453 | 4620.3968
3.4582 | 4362.9628
3.4632 | 4101.6375
3.4685 | 3843.0911
3.4737 | 3576.4407
3.4787 | 3363.0211
3.484 | 3168.924
3.4895 | 2986.5277
3.4945 | 2815.2681
3.4995 | 2669.2714
3.5047 | 2539.2486
3.5097 | 2430.1441
3.515 | 2354.3078
3.5202 | 2309.6009
3.5252 | 2273.2788
3.5308 | 2251.5961
3.536 | 2266.834
3.5413 | 2346.9036
3.5463 | 2485.8531
3.5522 | 2785.5499
3.5577 | 3346.1255
3.563 | 3860.0727
3.568 | 4929.5636
3.5835 | 6270.3349
3.5035 | -41.268
3.4688 | -60.3581
3.4464 | -78.6532
3.4291 | -95.2678
3.4145 | -111.7354
3.4018 | -127.4453
3.3913 | -142.3035
3.3816 | -156.0162
3.3727 | -169.0966
3.3646 | -182.5014
3.3568 | -196.221
3.3497 | -210.2753
3.3432 | -225.3545
3.337 | -239.9098
3.3311 | -254.322
3.3258 | -270.77
3.3206 | -290.9555
3.3156 | -314.7086
3.3066 | -343.4515
3.2986 | -377.5949
3.2911 | -415.66
3.2843 | -452.5954
3.2781 | -493.7606
3.2728 | -539.2828
3.2672 | -594.6166
3.2601 | -653.8921
3.2536 | -716.6132
3.248 | -786.4734
3.2428 | -868.5201
3.2375 | -963.9402
3.2316 | -1080.5075
3.2266 | -1221.0427
3.2207 | -1370.6083
3.2155 | -1535.0935
3.2102 | -1735.2639
3.2052 | -1975.1038
3.2 | -2256.0796
3.195 | -2603.7234
3.1897 | -2974.786
3.1842 | -3391.7728
3.1792 | -3844.9516
3.1742 | -4339.6295
3.169 | -4892.0162
3.164 | -5531.0216
3.1587 | -6174.6147
3.1535 | -6780.147
3.1485 | -7294.8831
3.1432 | -7595.3597
3.138 | -7716.5053
3.133 | -7698.9836
3.1277 | -7587.936
3.1225 | -7400.3003
3.1175 | -7233.4341
3.1125 | -7039.313
3.1073 | -6861.2391
3.1023 | -6674.2859
3.097 | -6408.0797
3.0918 | -6018.7794
3.0868 | -5528.623
3.0815 | -4953.4184
3.0763 | -4391.1219
3.0713 | -3904.0136
3.066 | -3495.1208
3.0608 | -3144.4374
3.0555 | -2869.0756
3.0505 | -2633.8838
3.045 | -2447.4213
3.04 | -2308.4654
3.035 | -2180.1244
3.0298 | -2056.8029
3.0248 | -1945.9211
3.0195 | -1837.1694
3.014 | -1737.882
3.0087 | -1665.0712
3.0034 | -1603.7879
2.9982 | -1539.47
2.9929 | -1489.7573
2.9873 | -1435.3207
2.9823 | -1377.867
2.9765 | -1326.1544
2.9712 | -1284.0664
2.9656 | -1243.1053
2.96 | -1208.1765
2.9544 | -1178.7668
2.9485 | -1148.1965
2.9423 | -1111.9431
2.9361 | -1076.6883
2.9299 | -1042.7247
2.9244 | -1008.6787
2.9188 | -977.7855
2.9132 | -951.6322
2.9073 | -925.4546
2.9014 | -898.2169
2.8952 | -873.0264
2.8887 | -847.3837
2.8822 | -821.8893
2.8772 | -800.8318
2.872 | -777.8699
2.8664 | -753.9998
2.8611 | -734.6306
2.8555 | -718.0426
2.8493 | -698.1393
2.8435 | -677.9471
2.8376 | -658.1488
2.8311 | -634.8327
2.8245 | -612.5069
2.8177 | -593.438
2.8106 | -574.7282
2.8035 | -558.5865
2.7985 | -546.6127
2.7932 | -533.5711
2.788 | -520.4817
2.783 | -508.5216
2.7774 | -495.9986
2.7715 | -483.956
2.7659 | -473.9841
2.7601 | -462.681
2.7542 | -447.1781
2.748 | -432.8174
2.7415 | -419.2875
2.7346 | -408.3163
2.7281 | -397.3892
2.721 | -386.2293
2.7139 | -372.7728
2.7064 | -360.8358
2.6987 | -347.9973
2.6906 | -334.6864
2.6826 | -321.4629
2.6739 | -309.0067
2.6646 | -297.5192
2.6553 | -288.2017
2.6457 | -279.615
2.6407 | -272.0245
2.6357 | -265.0665
2.6302 | -258.0694
2.6249 | -251.0463
2.6196 | -245.6504
2.6137 | -241.8475
2.6078 | -237.4295
2.6019 | -233.6767
2.5964 | -228.842
2.5902 | -222.242
2.5837 | -215.9391
2.5775 | -211.1489
2.5706 | -207.2751
2.5641 | -202.4485
2.5573 | -197.5029
2.5502 | -191.1828
2.543 | -185.2033
2.5356 | -178.9296
2.5275 | -172.2834
2.5198 | -165.4713
2.5114 | -159.2043
2.5024 | -153.3558
2.4934 | -148.0054
2.4838 | -143.4526
2.4745 | -138.729
2.4643 | -134.3837
2.4538 | -130.6013
2.4432 | -127.7514
2.4321 | -125.4141
2.4212 | -123.1908
2.41 | -120.9198
2.3983 | -118.7909
2.3868 | -117.0386
2.3747 | -115.5426
2.3626 | -114.2419
2.3508 | -112.6537
2.3381 | -111.0832
2.326 | -109.3888
2.313 | -107.9659
2.3 | -106.5119
2.2873 | -105.1238
2.2739 | -103.6249
2.2606 | -102.001
2.247 | -100.7328
2.233 | -99.7191
2.2191 | -98.9763
2.2051 | -98.3089
2.1909 | -97.717
2.1769 | -96.9906
2.1623 | -96.4069
2.1481 | -95.802
2.1335 | -95.2899
2.1189 | -94.7807
2.1044 | -94.4328
2.0895 | -94.19
2.06 | -94.1183
2.0306 | -94.1377
2.9854 | 68.6176
3.0062 | 98.118
3.0199 | 122.168
3.0313 | 134.9293
3.0412 | 148.5476
3.0502 | 159.399
3.0589 | 168.3027
3.0673 | 176.2354
3.075 | 184.1717
3.0825 | 191.4819
3.0899 | 198.2712
3.0967 | 205.237
3.1036 | 214.2812
3.1101 | 222.5073
3.1166 | 230.2091
3.1222 | 236.4349
3.1281 | 243.5168
3.1339 | 248.1384
3.1398 | 254.7857
3.1448 | 262.9743
3.1504 | 273.2701
3.1556 | 284.2606
3.1653 | 298.5811
3.1746 | 313.3589
3.1835 | 326.8997
3.1919 | 340.7672
3.2 | 355.615
3.208 | 371.1077
3.2155 | 386.872
3.2226 | 404.1384
3.2294 | 421.2104
3.2362 | 439.594
3.2424 | 455.682
3.2486 | 471.9412
3.2542 | 487.5733
3.2601 | 507.9476
3.2657 | 533.992
3.271 | 565.6391
3.2784 | 597.9284
3.2852 | 632.2408
3.2917 | 668.557
3.2983 | 711.5166
3.3041 | 761.4902
3.3097 | 827.7698
3.3147 | 914.0494
3.3212 | 1043.8116
3.3268 | 1229.8731
3.333 | 1487.0926
3.3389 | 1834.0774
3.3444 | 2260.1603
3.3497 | 2700.2416
3.3553 | 3089.1712
3.3606 | 3379.0135
3.3661 | 3562.0286
3.3711 | 3656.3681
3.3761 | 3699.2272
3.3813 | 3729.8197
3.3863 | 3759.9838
3.3913 | 3807.0305
3.3965 | 3898.2901
3.4015 | 4051.2539
3.4068 | 4243.6765
3.412 | 4451.7719
3.417 | 4675.5397
3.4223 | 4850.6437
3.4275 | 4995.7087
3.4325 | 5109.6694
3.4375 | 5143.0254
3.4427 | 5078.9786
3.4477 | 4956.1755
3.453 | 4748.9932
3.4582 | 4462.8427
3.4632 | 4173.8875
3.4685 | 3897.283
3.4737 | 3612.5711
3.4787 | 3372.0578
3.484 | 3167.658
3.4895 | 2985.6075
3.4945 | 2824.2755
3.4995 | 2679.4045
3.5053 | 2547.5014
3.5106 | 2451.6041
3.5159 | 2365.9472
3.5215 | 2311.4987
3.527 | 2301.1457
3.5323 | 2320.1223
3.5373 | 2355.3723
3.5429 | 2466.8426
3.5481 | 2679.8336
3.5534 | 3090.8487
3.5587 | 3450.3088
3.5639 | 4448.5596
3.5791 | 5755.2517
3.5078 | -39.1128
3.4709 | -59.7155
3.4483 | -79.0056
3.4309 | -95.5899
3.4167 | -111.9869
3.4043 | -127.3175
3.3934 | -142.2984
3.3838 | -156.7526
3.3748 | -170.7657
3.3668 | -184.4749
3.3593 | -198.3634
3.3522 | -212.5836
3.3457 | -227.0368
3.3395 | -243.8349
3.3339 | -262.8208
3.3283 | -287.8099
3.3187 | -317.1588
3.3094 | -351.3833
3.3017 | -386.071
3.2945 | -423.358
3.288 | -464.3868
3.2818 | -513.6923
3.2762 | -570.4875
3.2688 | -632.9999
3.2623 | -701.82
3.2564 | -778.5023
3.2508 | -871.4076
3.2443 | -979.4573
3.2384 | -1103.1759
3.2322 | -1246.2413
3.2266 | -1407.995
3.2214 | -1578.7682
3.2161 | -1777.8894
3.2108 | -2008.0651
3.2056 | -2258.3595
3.2006 | -2543.2688
3.1953 | -2867.0511
3.1897 | -3211.2887
3.1845 | -3565.2619
3.1795 | -3946.4283
3.1742 | -4353.8399
3.169 | -4822.6948
3.164 | -5382.051
3.1587 | -5959.9089
3.1535 | -6510.9175
3.1485 | -6988.6383
3.1432 | -7288.9474
3.138 | -7419.6961
3.133 | -7438.8511
3.1277 | -7364.0871
3.1225 | -7222.8403
3.1175 | -7092.7882
3.1125 | -6954.2648
3.1073 | -6786.1333
3.1023 | -6600.459
3.097 | -6316.7342
3.0918 | -5946.19
3.0868 | -5483.8181
3.0815 | -4947.9311
3.0763 | -4384.1083
3.0713 | -3892.6225
3.066 | -3458.6145
3.0605 | -3105.2557
3.0552 | -2842.9554
3.0502 | -2627.3517
3.0447 | -2443.0833
3.0397 | -2291.1189
3.0347 | -2153.0156
3.0295 | -2023.3094
3.0242 | -1918.2361
3.0189 | -1815.5571
3.0133 | -1720.7885
3.0081 | -1645.088
3.0028 | -1572.5164
2.9972 | -1502.9468
2.992 | -1453.7998
2.987 | -1413.458
2.982 | -1364.56
2.9761 | -1323.7704
2.9709 | -1283.952
2.9653 | -1237.8837
2.9597 | -1197.2642
2.9541 | -1163.2403
2.9479 | -1130.6008
2.9417 | -1096.9131
2.9355 | -1061.4391
2.9303 | -1025.5806
2.925 | -992.2111
2.9191 | -962.8029
2.9132 | -938.3018
2.9076 | -914.8958
2.9014 | -888.8096
2.8952 | -859.1827
2.8887 | -830.693
2.8819 | -805.0542
2.8769 | -783.7838
2.8714 | -763.4905
2.8658 | -743.2604
2.8605 | -722.4289
2.8546 | -700.965
2.8487 | -678.9672
2.8425 | -659.0063
2.836 | -639.2514
2.8298 | -618.8863
2.823 | -598.4013
2.8159 | -575.9578
2.8087 | -558.5909
2.8013 | -544.1491
2.796 | -529.5041
2.7883 | -513.7249
2.783 | -499.2178
2.7774 | -484.7818
2.7715 | -471.2518
2.7656 | -459.2446
2.7597 | -447.9519
2.7535 | -435.0596
2.747 | -421.177
2.7405 | -408.8642
2.7337 | -397.6277
2.7266 | -383.9612
2.7194 | -371.7074
2.7123 | -359.0884
2.7039 | -347.8178
2.6962 | -335.5139
2.6878 | -324.8402
2.6795 | -311.4287
2.6705 | -299.1234
2.6612 | -288.2181
2.6562 | -279.2235
2.6463 | -271.1791
2.6413 | -264.3621
2.636 | -258.607
2.6305 | -252.1245
2.6249 | -246.0386
2.6196 | -240.3863
2.6137 | -234.6925
2.6075 | -229.1797
2.6016 | -224.5446
2.5954 | -219.9291
2.5892 | -214.0112
2.5827 | -208.2136
2.5759 | -203.1156
2.5691 | -197.8326
2.562 | -193.0305
2.5551 | -187.2923
2.5474 | -181.7795
2.5399 | -176.0151
2.5319 | -170.7767
2.5238 | -164.8975
2.5155 | -158.7327
2.5068 | -151.666
2.4975 | -145.119
2.4882 | -139.1433
2.4776 | -133.9604
2.4674 | -129.4104
2.4569 | -125.7425
2.4454 | -122.3892
2.4342 | -119.01
2.4224 | -116.3396
2.4107 | -113.8708
2.3983 | -111.693
2.3856 | -109.6919
2.3732 | -108.0973
2.3604 | -106.3574
2.3471 | -104.3481
2.3341 | -102.4718
2.3204 | -100.97
2.3065 | -99.3373
2.2925 | -97.9196
2.2786 | -96.3531
2.264 | -94.8109
2.2495 | -93.1294
2.2343 | -91.8405
2.2194 | -90.7655
2.2039 | -90.0623
2.1884 | -89.3936
2.1729 | -88.8431
2.1574 | -88.1518
2.1416 | -87.4807
2.1258 | -87.0015
2.1096 | -86.7909
2.0935 | -86.703
2.0777 | -86.3862
2.0616 | -86.3473
2.0458 | -85.7048
2.029 | -84.7665