## Sheet1
Voltage (V) | dQ/dV (mAh/V)
2.8543 | 50.1296
2.8841 | 70.0875
2.9027 | 87.1762
2.9182 | 98.2915
2.9321 | 109.1328
2.9448 | 117.6804
2.9563 | 125.434
2.9671 | 132.7531
2.978 | 139.6491
2.9879 | 146.0143
2.9972 | 152.6285
3.0062 | 158.9233
3.0152 | 165.2387
3.0236 | 172.1147
3.0316 | 179.8495
3.0394 | 188.2349
3.0468 | 195.7085
3.054 | 202.9895
3.0605 | 209.4396
3.0673 | 215.3413
3.0738 | 221.2084
3.08 | 227.983
3.0862 | 233.9434
3.0921 | 240.3293
3.0977 | 247.9601
3.1036 | 255.6227
3.1091 | 264.1706
3.1141 | 273.297
3.1194 | 284.2211
3.129 | 294.9827
3.1389 | 308.5921
3.1476 | 323.1444
3.1563 | 338.8244
3.1646 | 352.5391
3.1724 | 366.1824
3.1798 | 380.5016
3.1873 | 396.2027
3.1944 | 410.7036
3.2012 | 425.8912
3.2074 | 439.6079
3.2139 | 452.9248
3.2201 | 468.9151
3.226 | 487.8441
3.2319 | 506.3576
3.2372 | 523.9444
3.2424 | 542.6638
3.2477 | 561.4395
3.2527 | 581.8464
3.2598 | 609.2111
3.2666 | 642.1724
3.2734 | 677.4889
3.2796 | 716.1961
3.2852 | 762.1614
3.2908 | 823.7934
3.2961 | 913.572
3.3026 | 1058.4209
3.3082 | 1310.655
3.3141 | 1724.3764
3.32 | 2292.4897
3.3255 | 2947.9842
3.3305 | 3570.8238
3.3355 | 3999.2728
3.3407 | 4220.3
3.3457 | 4242.2504
3.3513 | 4150.0238
3.3565 | 4043.969
3.3615 | 4008.6361
3.3665 | 4033.6195
3.3717 | 4123.8025
3.3767 | 4275.7353
3.382 | 4476.4035
3.3872 | 4739.5174
3.3922 | 5074.529
3.3975 | 5513.9297
3.4027 | 6149.233
3.4077 | 6933.1702
3.413 | 7977.1714
3.4182 | 9218.0151
3.4232 | 10237.4694
3.4285 | 10688.9069
3.4337 | 10459.3316
3.4387 | 9568.3711
3.4437 | 8259.6966
3.4489 | 7027.6567
3.4539 | 5991.2093
3.4592 | 5175.7709
3.4644 | 4581.05
3.4694 | 4129.1263
3.4747 | 3750.2762
3.4799 | 3467.9135
3.4849 | 3211.4655
3.4905 | 2983.4158
3.4957 | 2813.3738
3.501 | 2678.9968
3.5063 | 2557.9158
3.5115 | 2482.3656
3.5168 | 2424.1614
3.5221 | 2376.7222
3.5277 | 2350.6025
3.5332 | 2352.6555
3.5385 | 2365.113
3.5441 | 2442.2454
3.5491 | 2684.097
3.5543 | 2914.0196
3.5596 | 3910.6958
3.5751 | 5276.191
3.5134 | -45.9178
3.4827 | -64.3656
3.4613 | -82.033
3.4446 | -98.0792
3.4306 | -114.1056
3.4182 | -129.5271
3.4077 | -144.0684
3.3981 | -157.6854
3.3894 | -170.5026
3.3813 | -183.2577
3.3736 | -196.8497
3.3665 | -211.8034
3.3599 | -225.8341
3.3537 | -238.9102
3.3482 | -252.3732
3.3426 | -265.8362
3.337 | -283.9886
3.3277 | -306.0773
3.3227 | -334.147
3.3147 | -364.6263
3.3069 | -397.2074
3.2998 | -429.3924
3.2936 | -461.443
3.2874 | -497.0216
3.2818 | -539.9661
3.2765 | -590.3727
3.2691 | -646.3778
3.2629 | -711.3429
3.257 | -788.3854
3.2514 | -876.2561
3.2449 | -984.1285
3.2393 | -1121.409
3.2341 | -1305.7488
3.2285 | -1558.8956
3.2226 | -1959.9555
3.2173 | -2599.4162
3.2121 | -3601.4845
3.2071 | -5105.7897
3.2021 | -7117.5973
3.1969 | -9185.8969
3.1919 | -10886.4828
3.1866 | -11949.2422
3.1814 | -12228.7868
3.1764 | -11912.5448
3.1711 | -11416.3261
3.1659 | -10908.8579
3.1609 | -10345.9507
3.1556 | -9841.3962
3.1504 | -9344.642
3.1454 | -8862.157
3.1401 | -8487.3062
3.1349 | -8187.7125
3.1299 | -7942.1331
3.1246 | -7753.7205
3.1194 | -7520.9957
3.1144 | -7154.6761
3.1094 | -6683.5983
3.1042 | -6079.3985
3.0989 | -5383.6644
3.0939 | -4723.1417
3.0887 | -4123.4785
3.0834 | -3608.8551
3.0784 | -3213.7204
3.0729 | -2896.0537
3.0679 | -2641.1984
3.0629 | -2447.0094
3.0574 | -2287.3414
3.0524 | -2143.5938
3.0474 | -2036.9507
3.0419 | -1931.3942
3.0366 | -1833.8695
3.0316 | -1747.4265
3.0257 | -1665.7423
3.0199 | -1587.7734
3.0149 | -1518.4222
3.0099 | -1451.6917
3.0044 | -1386.0289
2.9994 | -1339.6583
2.9941 | -1284.4467
2.9885 | -1235.9763
2.9833 | -1187.5084
2.9783 | -1145.4034
2.9724 | -1093.9747
2.9671 | -1053.8819
2.9609 | -1009.5122
2.9551 | -972.3666
2.9495 | -929.7544
2.9433 | -894.2771
2.9374 | -861.6479
2.9324 | -833.1476
2.9272 | -805.7783
2.9222 | -783.0713
2.9169 | -757.466
2.9113 | -727.8507
2.9058 | -697.0044
2.8996 | -667.5965
2.8934 | -637.9231
2.8869 | -611.7915
2.88 | -587.0572
2.8729 | -565.0261
2.8655 | -543.8506
2.8577 | -522.881
2.85 | -502.6269
2.8444 | -484.0261
2.8385 | -467.4033
2.8326 | -453.3701
2.8264 | -440.1196
2.8202 | -424.5944
2.8137 | -408.8429
2.8069 | -393.3306
2.7997 | -377.8998
2.7923 | -363.6982
2.7849 | -350.7673
2.7768 | -337.6294
2.7684 | -324.1001
2.7601 | -310.9869
2.7511 | -298.2671
2.7418 | -284.4519
2.7318 | -274.2501
2.7219 | -266.0688
2.7163 | -258.8761
2.7111 | -251.6902
2.7058 | -245.3325
2.6999 | -238.2151
2.694 | -231.3348
2.6881 | -225.2731
2.6819 | -219.5083
2.6757 | -212.5295
2.6689 | -206.0269
2.6624 | -199.2717
2.6553 | -192.9308
2.6481 | -186.2629
2.6407 | -180.2416
2.6329 | -174.3561
2.6249 | -168.8082
2.6168 | -163.2767
2.6081 | -157.954
2.5995 | -152.1578
2.5902 | -146.8119
2.5809 | -141.2833
2.5709 | -135.9852
2.5607 | -130.7141
2.5502 | -125.5704
2.539 | -120.1945
2.5275 | -114.491
2.5155 | -108.7666
2.5027 | -102.9184
2.4891 | -97.266
2.4748 | -92.3138
2.4596 | -88.0928
2.4435 | -84.6365
2.4271 | -81.9876
2.41 | -79.964
2.3924 | -78.2359
2.3747 | -76.8783
2.3567 | -75.7861
2.3381 | -74.7521
2.3195 | -73.7888
2.3009 | -72.834
2.2817 | -71.9461
2.2625 | -70.9666
2.2426 | -70.0812
2.2231 | -69.2146
2.203 | -68.4263
2.1825 | -67.5928
2.162 | -66.8803
2.1413 | -66.2026
2.1202 | -65.4433
2.0991 | -64.7172
2.0777 | -63.9685
2.0557 | -63.243
2.034 | -62.5281
2.845 | 52.6823
2.872 | 70.0477
2.8915 | 85.0714
2.9076 | 95.2547
2.9219 | 105.5699
2.9346 | 114.1312
2.947 | 121.8713
2.9582 | 128.9968
2.969 | 135.8243
2.9792 | 142.0291
2.9889 | 148.5869
2.9982 | 155.0635
3.0075 | 162.3351
3.0158 | 169.6574
3.0242 | 176.8784
3.0319 | 183.4438
3.0394 | 190.6558
3.0468 | 196.923
3.054 | 203.2205
3.0605 | 209.8104
3.0673 | 216.4973
3.0738 | 222.4617
3.08 | 230.4449
3.0859 | 237.3456
3.0921 | 245.0887
3.0974 | 252.8046
3.1032 | 260.5887
3.1085 | 266.525
3.1135 | 272.4789
3.1187 | 278.6863
3.1237 | 285.5287
3.1287 | 296.4918
3.138 | 308.9393
3.1473 | 323.3389
3.1556 | 337.4915
3.164 | 352.7458
3.1718 | 366.1563
3.1795 | 381.2143
3.1866 | 397.1696
3.1938 | 411.939
3.2006 | 425.8482
3.2068 | 441.2462
3.2133 | 458.4288
3.2195 | 472.5766
3.2254 | 489.6575
3.2307 | 504.4765
3.2366 | 520.2174
3.2418 | 536.2232
3.2471 | 557.0034
3.2521 | 580.4185
3.2592 | 608.8569
3.2663 | 642.3688
3.2728 | 674.5584
3.279 | 712.8075
3.2846 | 759.7303
3.2905 | 822.6006
3.2958 | 911.3788
3.302 | 1050.9133
3.3076 | 1282.094
3.3138 | 1676.3961
3.3196 | 2221.542
3.3249 | 2869.014
3.3299 | 3503.8973
3.3351 | 3972.7887
3.3404 | 4198.8135
3.3454 | 4242.2332
3.3506 | 4179.4296
3.3559 | 4095.9709
3.3609 | 4092.7001
3.3661 | 4160.2112
3.3714 | 4271.9281
3.3764 | 4398.3288
3.3816 | 4595.8594
3.3866 | 4860.7433
3.3919 | 5225.8303
3.3971 | 5698.8637
3.4021 | 6344.7506
3.4071 | 7174.1039
3.4123 | 8274.2523
3.4173 | 9574.0843
3.4223 | 10645.8805
3.4275 | 11109.767
3.4325 | 10803.7053
3.4375 | 9782.6544
3.4427 | 8381.6354
3.4477 | 7068.4707
3.453 | 6002.4648
3.4582 | 5184.8501
3.4632 | 4589.8158
3.4688 | 4129.9357
3.474 | 3747.4818
3.479 | 3463.9332
3.484 | 3221.7826
3.4895 | 3009.4781
3.4948 | 2837.9134
3.4998 | 2702.5053
3.505 | 2581.5482
3.51 | 2506.651
3.515 | 2451.921
3.5208 | 2413.1013
3.5258 | 2399.6324
3.5311 | 2407.8723
3.5367 | 2440.9081
3.5422 | 2529.9825
3.5472 | 2754.6104
3.5522 | 2981.3025
3.5577 | 3746.5406
3.5732 | 4771.6116
3.5119 | -48.8573
3.4843 | -66.6863
3.4629 | -83.5882
3.4461 | -98.5743
3.4322 | -113.9919
3.4201 | -129.049
3.4095 | -143.6222
3.3996 | -157.8106
3.3909 | -171.4813
3.3829 | -185.5528
3.3754 | -199.7933
3.3683 | -213.3191
3.3618 | -226.5354
3.3559 | -239.4912
3.35 | -252.6418
3.3444 | -267.9725
3.3392 | -286.9561
3.3342 | -309.8349
3.3252 | -336.949
3.3169 | -366.2882
3.3091 | -396.4324
3.3023 | -428.629
3.2958 | -464.7079
3.2896 | -503.482
3.284 | -547.4815
3.279 | -596.1923
3.2719 | -649.5593
3.2654 | -713.2412
3.2595 | -786.5232
3.2539 | -872.5657
3.2477 | -974.4245
3.2418 | -1108.2699
3.2366 | -1277.4568
3.2307 | -1521.5932
3.2251 | -1883.2666
3.2201 | -2432.7881
3.2149 | -3304.025
3.2096 | -4666.7746
3.2046 | -6482.1185
3.1994 | -8507.5351
3.1944 | -10313.6034
3.1894 | -11515.6287
3.1842 | -11988.6483
3.1792 | -11897.7445
3.1742 | -11475.3259
3.1687 | -10980.096
3.1637 | -10530.7573
3.1587 | -10049.2016
3.1532 | -9547.6178
3.1482 | -9107.8602
3.1432 | -8694.2213
3.1377 | -8331.0875
3.1327 | -8056.7754
3.1277 | -7832.1014
3.1222 | -7591.7527
3.1172 | -7288.7094
3.1122 | -6867.2339
3.1067 | -6321.2337
3.1017 | -5704.6966
3.0967 | -5033.2981
3.0912 | -4409.7918
3.0862 | -3870.5598
3.0812 | -3406.0117
3.0757 | -3035.3822
3.0707 | -2759.1636
3.0654 | -2529.1712
3.0598 | -2335.9249
3.0546 | -2190.4305
3.0493 | -2052.1096
3.0443 | -1935.4497
3.0391 | -1842.1822
3.0341 | -1759.6471
3.0285 | -1674.2923
3.023 | -1613.0585
3.0177 | -1542.9433
3.0121 | -1470.2218
3.0068 | -1410.4422
3.0016 | -1351.8087
2.9963 | -1291.7973
2.9913 | -1239.8614
2.9854 | -1195.7751
2.9796 | -1140.7789
2.9746 | -1098.7069
2.9687 | -1061.0878
2.9631 | -1020.9582
2.9575 | -979.0602
2.9523 | -939.4626
2.9461 | -898.162
2.9399 | -853.7896
2.9334 | -820.3903
2.9265 | -789.1153
2.9194 | -760.5928
2.9141 | -733.3467
2.9082 | -707.53
2.9024 | -677.968
2.8962 | -649.7685
2.89 | -619.7597
2.8831 | -593.1625
2.876 | -569.2089
2.871 | -551.8614
2.8636 | -535.06
2.8583 | -518.8883
2.8531 | -503.2569
2.8475 | -487.2062
2.8416 | -470.3755
2.836 | -454.283
2.8298 | -438.5854
2.8233 | -421.7126
2.8168 | -407.6574
2.81 | -394.3228
2.8028 | -380.9356
2.7957 | -367.4569
2.788 | -354.3939
2.7802 | -340.8886
2.7721 | -327.3279
2.7635 | -313.5829
2.7548 | -300.9673
2.7455 | -289.1764
2.7405 | -278.801
2.7309 | -269.2458
2.7256 | -261.8048
2.7151 | -254.599
2.7095 | -247.58
2.7039 | -240.5745
2.6984 | -234.0569
2.6922 | -228.0001
2.686 | -221.1934
2.6798 | -215.62
2.6736 | -209.5568
2.6667 | -203.1765
2.6599 | -195.9189
2.6528 | -189.2895
2.6457 | -182.61
2.6379 | -176.0112
2.6298 | -169.5116
2.6218 | -163.8307
2.6134 | -158.1961
2.6044 | -152.7023
2.5954 | -147.5208
2.5858 | -142.5026
2.5762 | -137.455
2.5663 | -132.3048
2.5554 | -126.6247
2.5446 | -120.8155
2.5334 | -115.2087
2.521 | -109.2687
2.5083 | -103.2369
2.495 | -97.6732
2.4807 | -92.3559
2.4655 | -87.4649
2.4494 | -83.5537
2.4327 | -80.4786
2.415 | -78.1609
2.3973 | -76.2902
2.379 | -74.7816
2.3604 | -73.4493
2.3415 | -72.1846
2.322 | -71.1145
2.3028 | -69.95
2.2826 | -68.9329
2.2628 | -67.8883
2.242 | -66.8984
2.2212 | -65.9187
2.2005 | -65.0255
2.1788 | -64.0514
2.1571 | -63.0903
2.1354 | -62.2701
2.1127 | -61.3934
2.0901 | -60.5448
2.0675 | -59.6353
2.0439 | -59.2831
2.0203 | -59.1896