## Sheet1
Voltage (V) | dQ/dV (mAh/V)
2.9811 | 76.6588
3.0003 | 103.6251
3.013 | 125.964
3.0239 | 138.741
3.0335 | 151.3556
3.0425 | 160.7841
3.0512 | 169.1466
3.0592 | 176.7456
3.0673 | 184.0737
3.0747 | 190.629
3.0819 | 196.6453
3.089 | 202.236
3.0958 | 208.353
3.1026 | 215.6221
3.1091 | 222.7137
3.1153 | 229.3251
3.1212 | 235.1662
3.1271 | 240.3649
3.133 | 246.2693
3.1386 | 252.6769
3.1442 | 259.7725
3.1494 | 265.0712
3.1547 | 270.0992
3.1597 | 275.1936
3.1649 | 282.6086
3.1699 | 291.4327
3.1795 | 303.1975
3.1885 | 315.8394
3.1975 | 328.1629
3.2059 | 340.79
3.2139 | 352.9545
3.222 | 364.7786
3.2294 | 375.8154
3.2369 | 389.1071
3.244 | 402.8056
3.2511 | 420.221
3.2576 | 437.4098
3.2641 | 452.8866
3.27 | 466.0446
3.2759 | 482.9789
3.2818 | 498.6977
3.2877 | 515.4982
3.2927 | 535.9769
3.2979 | 560.2523
3.3032 | 586.0581
3.3103 | 620.3882
3.3169 | 663.3878
3.3234 | 712.6435
3.3293 | 770.9553
3.3348 | 847.576
3.3398 | 951.6052
3.346 | 1101.0211
3.3513 | 1286.4723
3.3572 | 1526.2108
3.3624 | 1809.3877
3.3674 | 2112.9192
3.3727 | 2395.6801
3.3782 | 2660.4922
3.3832 | 2857.4637
3.3882 | 2996.3045
3.3934 | 3096.575
3.3984 | 3181.6536
3.4037 | 3242.7759
3.4092 | 3301.2661
3.4142 | 3341.6844
3.4192 | 3384.1606
3.4244 | 3415.6309
3.43 | 3452.8956
3.435 | 3482.0841
3.4402 | 3494.4254
3.4458 | 3464.5129
3.4508 | 3401.3279
3.4561 | 3278.4878
3.4616 | 3110.2985
3.4666 | 2919.7999
3.4716 | 2713.5351
3.4768 | 2508.8792
3.4821 | 2336.2152
3.4871 | 2171.7325
3.4923 | 2011.9255
3.4976 | 1883.1671
3.5029 | 1758.2857
3.5088 | 1643.0316
3.5143 | 1553.4959
3.5199 | 1480.4347
3.5249 | 1417.1033
3.5305 | 1378.7313
3.5357 | 1351.8155
3.541 | 1331.1091
3.546 | 1329.6578
3.5515 | 1356.0557
3.5568 | 1486.9799
3.5618 | 1607.6839
3.5677 | 2298.9987
3.5828 | 3263.9007
3.5047 | -41.9988
3.4722 | -61.3845
3.4492 | -79.369
3.4316 | -94.4632
3.4173 | -109.9142
3.4046 | -124.9313
3.3937 | -139.9076
3.3835 | -155.2544
3.3745 | -170.8427
3.3665 | -186.4243
3.359 | -202.0861
3.3522 | -217.9215
3.3457 | -236.2102
3.3398 | -258.1093
3.3342 | -285.7552
3.3243 | -317.4215
3.3153 | -354.0123
3.3076 | -395.2206
3.3004 | -438.7998
3.2939 | -483.008
3.2883 | -532.7748
3.2831 | -590.0655
3.2781 | -652.2194
3.2716 | -724.5552
3.266 | -811.4962
3.2607 | -897.473
3.2542 | -984.7977
3.249 | -1078.1222
3.2437 | -1166.6191
3.2387 | -1251.391
3.2335 | -1341.5105
3.2282 | -1422.9636
3.2232 | -1501.7829
3.218 | -1589.6177
3.2124 | -1683.3479
3.2074 | -1775.1985
3.2021 | -1876.9039
3.1969 | -1971.4584
3.1919 | -2063.2476
3.1866 | -2166.5626
3.1814 | -2269.3937
3.1764 | -2383.2976
3.1708 | -2515.6495
3.1656 | -2665.712
3.1603 | -2827.4952
3.155 | -2992.8031
3.1494 | -3140.2618
3.1442 | -3294.1305
3.1392 | -3456.2862
3.1336 | -3618.5814
3.1284 | -3781.8888
3.1234 | -3955.2308
3.1184 | -4087.1837
3.1132 | -4222.766
3.1082 | -4364.7685
3.1032 | -4501.993
3.098 | -4618.0218
3.093 | -4731.8438
3.0877 | -4785.2588
3.0825 | -4769.8056
3.0775 | -4677.1141
3.0722 | -4472.0065
3.067 | -4181.0411
3.062 | -3841.3699
3.0567 | -3482.8558
3.0515 | -3123.8236
3.0462 | -2815.7874
3.0412 | -2528.6512
3.036 | -2281.302
3.0307 | -2081.6763
3.0257 | -1923.1815
3.0205 | -1784.0027
3.0152 | -1670.4352
3.0102 | -1559.1922
3.0047 | -1453.7965
2.9991 | -1369.5065
2.9938 | -1295.6215
2.9882 | -1234.523
2.983 | -1187.624
2.978 | -1141.9367
2.973 | -1091.4321
2.9671 | -1048.0934
2.9616 | -1011.5195
2.956 | -970.6369
2.9501 | -936.2088
2.9445 | -900.2497
2.9383 | -869.0597
2.9318 | -835.9928
2.9265 | -806.4901
2.92 | -782.4574
2.9148 | -760.894
2.9089 | -735.4215
2.9033 | -712.3265
2.8977 | -691.6326
2.8915 | -668.693
2.8853 | -646.3816
2.8788 | -624.7229
2.872 | -604.0076
2.8655 | -585.0529
2.8605 | -570.0905
2.8555 | -555.2734
2.8481 | -543.3392
2.8431 | -531.7855
2.8379 | -515.8252
2.8323 | -499.6909
2.827 | -483.4997
2.8211 | -469.6104
2.8152 | -454.8821
2.809 | -442.8051
2.8028 | -429.6883
2.7963 | -416.4346
2.7898 | -402.1645
2.7827 | -389.2334
2.7756 | -375.9293
2.7681 | -364.4944
2.7607 | -351.8553
2.7526 | -339.6564
2.7446 | -325.9396
2.7359 | -312.8911
2.7272 | -300.7201
2.7179 | -289.5985
2.7129 | -279.9254
2.7033 | -271.824
2.6981 | -264.5063
2.6928 | -256.7403
2.6875 | -250.6649
2.6819 | -244.1608
2.676 | -237.3873
2.6705 | -230.4205
2.6643 | -224.8258
2.6581 | -217.982
2.6515 | -211.9027
2.6453 | -204.8522
2.6385 | -196.8928
2.6314 | -188.1139
2.624 | -180.7336
2.6162 | -174.2802
2.6081 | -168.4303
2.6001 | -162.2019
2.5914 | -155.9963
2.5827 | -148.9431
2.5731 | -142.0876
2.5635 | -135.5143
2.5533 | -128.9603
2.5421 | -122.5013
2.5313 | -115.5
2.5189 | -108.5644
2.5065 | -100.8318
2.4925 | -93.2671
2.4776 | -85.6964
2.4615 | -78.6159
2.4435 | -72.0122
2.424 | -65.934
2.4029 | -60.6445
2.3797 | -55.8929
2.3542 | -51.6752
2.3276 | -47.8983
2.2981 | -44.5023
2.2668 | -41.3646
2.233 | -38.6329
2.1964 | -36.2916
2.1577 | -34.3809
2.1168 | -32.4439
2.074 | -31.5654
2.0296 | -31.1968
2.9616 | 65.6533
2.9848 | 95.8439
2.9985 | 120.0947
3.0093 | 131.9843
3.0195 | 144.2126
3.0295 | 153.7614
3.0381 | 162.2152
3.0468 | 169.7478
3.0549 | 176.2878
3.0626 | 183.0309
3.0704 | 189.1011
3.0778 | 195.6088
3.0846 | 202.2051
3.0918 | 208.9105
3.0983 | 214.341
3.1048 | 220.123
3.111 | 225.8394
3.1172 | 230.9161
3.1234 | 236.8478
3.129 | 243.349
3.1349 | 248.8919
3.1405 | 253.3555
3.1457 | 257.9685
3.1513 | 263.712
3.1566 | 270.9542
3.1618 | 281.0163
3.1718 | 292.6736
3.1811 | 303.9752
3.1904 | 315.1599
3.199 | 324.2468
3.2077 | 335.793
3.2158 | 349.5475
3.2242 | 363.3455
3.2319 | 377.5984
3.2387 | 391.2548
3.2462 | 405.6368
3.253 | 418.8577
3.2598 | 435.46
3.266 | 450.5149
3.2722 | 464.932
3.2781 | 477.776
3.284 | 494.7987
3.2896 | 517.0177
3.2952 | 544.4605
3.3029 | 576.5786
3.31 | 613.4513
3.3169 | 652.9166
3.3234 | 698.6173
3.3293 | 750.61
3.3351 | 819.2875
3.3401 | 911.3843
3.3451 | 1049.9349
3.3506 | 1228.6614
3.3568 | 1463.9243
3.3624 | 1747.9359
3.3674 | 2046.4774
3.373 | 2328.2332
3.3785 | 2580.8169
3.3838 | 2800.9921
3.3888 | 2965.8152
3.3944 | 3074.8481
3.3996 | 3158.5726
3.4046 | 3215.2999
3.4102 | 3261.3155
3.4157 | 3318.6132
3.421 | 3404.3827
3.426 | 3474.3071
3.4312 | 3525.9358
3.4362 | 3580.8939
3.4412 | 3585.7161
3.4464 | 3561.8207
3.4514 | 3494.8106
3.4564 | 3385.7697
3.4616 | 3211.8921
3.4666 | 3032.4844
3.4716 | 2811.4199
3.4768 | 2591.5072
3.4818 | 2398.035
3.4874 | 2225.5403
3.4926 | 2064.3815
3.4976 | 1929.8336
3.5029 | 1801.3239
3.5084 | 1681.0271
3.514 | 1595.5764
3.5196 | 1524.254
3.5252 | 1466.1354
3.5305 | 1425.1083
3.5357 | 1400.8037
3.5407 | 1385.415
3.5469 | 1403.3722
3.5528 | 1509.3448
3.5587 | 1609.5636
3.5646 | 2146.6359
3.5797 | 2893.3932
3.5057 | -41.9011
3.4728 | -60.8
3.4499 | -78.4544
3.4322 | -93.5129
3.4173 | -108.9792
3.4049 | -124.0999
3.3937 | -139.1905
3.3835 | -153.8972
3.3745 | -169.2511
3.3665 | -184.3066
3.3587 | -199.0326
3.3519 | -214.4786
3.3454 | -231.394
3.3392 | -248.0159
3.3336 | -267.7151
3.3286 | -290.6743
3.3234 | -318.7815
3.3147 | -350.519
3.3066 | -387.9292
3.2995 | -431.8928
3.293 | -480.2704
3.2868 | -534.6435
3.2818 | -597.0281
3.2747 | -667.9044
3.2682 | -743.0503
3.2626 | -826.6506
3.2576 | -916.1336
3.2514 | -1007.0826
3.2459 | -1102.3191
3.2409 | -1205.2239
3.235 | -1318.443
3.2297 | -1433.8121
3.2238 | -1554.1329
3.2186 | -1678.56
3.2136 | -1786.6444
3.208 | -1880.6046
3.2025 | -1972.0565
3.1975 | -2045.9014
3.1925 | -2114.2752
3.187 | -2200.2061
3.1817 | -2298.0794
3.1767 | -2398.3498
3.1711 | -2535.6617
3.1656 | -2664.996
3.1606 | -2799.3874
3.1556 | -2936.6812
3.1501 | -3068.683
3.1451 | -3191.8882
3.1401 | -3350.1599
3.1349 | -3514.0483
3.1296 | -3692.0465
3.1246 | -3871.2158
3.1194 | -4037.521
3.1144 | -4177.0049
3.1094 | -4323.4264
3.1042 | -4439.624
3.0992 | -4553.0716
3.0939 | -4663.0137
3.0887 | -4732.4421
3.0834 | -4724.8559
3.0784 | -4639.715
3.0732 | -4459.3232
3.0679 | -4176.0441
3.0626 | -3847.0194
3.0574 | -3496.7749
3.0521 | -3150.1245
3.0468 | -2812.897
3.0412 | -2517.3567
3.0357 | -2266.7579
3.0307 | -2065.2954
3.0257 | -1895.5686
3.0205 | -1759.7869
3.0152 | -1645.2502
3.0099 | -1530.0254
3.0044 | -1420.8591
2.9988 | -1329.8056
2.9932 | -1257.7851
2.9876 | -1195.1438
2.9817 | -1146.7246
2.9758 | -1103.9502
2.9696 | -1055.8417
2.964 | -1007.4259
2.9588 | -962.1573
2.9529 | -924.6037
2.9467 | -887.1955
2.9405 | -854.6377
2.934 | -826.6322
2.929 | -801.6981
2.9237 | -778.2913
2.9182 | -754.5649
2.9129 | -733.3838
2.9073 | -711.5386
2.9011 | -687.7494
2.8952 | -664.8724
2.889 | -644.7268
2.8825 | -621.1353
2.8757 | -600.1492
2.8689 | -579.1964
2.8639 | -560.3076
2.8568 | -541.7825
2.8515 | -528.0004
2.8462 | -512.4212
2.8407 | -499.8845
2.8354 | -487.5487
2.8295 | -474.6384
2.8236 | -460.3769
2.8177 | -448.1143
2.8115 | -435.0326
2.805 | -420.7729
2.7985 | -407.5849
2.7917 | -394.2547
2.7845 | -381.0209
2.7774 | -368.2508
2.7697 | -356.2779
2.7619 | -343.4534
2.7539 | -330.7335
2.7455 | -317.6491
2.7368 | -303.3173
2.7275 | -290.7641
2.7182 | -278.3415
2.7129 | -268.2986
2.703 | -258.1122
2.6974 | -250.3746
2.6866 | -242.7681
2.6807 | -236.4731
2.6748 | -230.004
2.6689 | -223.7501
2.6627 | -216.3255
2.6562 | -208.3339
2.6497 | -200.7918
2.6426 | -194.2186
2.6354 | -187.5049
2.628 | -181.091
2.6205 | -174.2848
2.6125 | -167.1244
2.6041 | -159.9255
2.5954 | -153.5005
2.5864 | -147.1252
2.5768 | -140.6674
2.5672 | -133.8195
2.5567 | -127.1014
2.5458 | -119.9783
2.5341 | -112.9625
2.522 | -105.7797
2.5089 | -98.3948
2.4947 | -90.8302
2.4795 | -83.2516
2.4627 | -75.9407
2.4445 | -69.0146
2.424 | -62.7509
2.4014 | -57.1401
2.3769 | -52.23
2.3502 | -47.8649
2.3208 | -43.8755
2.2888 | -40.25
2.2541 | -37.0779
2.2163 | -34.3376
2.1747 | -32.1224
2.131 | -29.8319
2.0842 | -28.8884
2.0359 | -28.594