## Sheet1
Voltage (V) | dQ/dV (mAh/V)
3.0022 | 83.7546
3.0199 | 117.5457
3.0428 | 144.3981
3.0518 | 156.8403
3.0605 | 169.8668
3.0685 | 178.9895
3.0763 | 187.1988
3.0837 | 195.4392
3.0908 | 204.3091
3.0977 | 213.2132
3.1042 | 220.9416
3.1104 | 229.3516
3.1163 | 237.7558
3.1225 | 244.9165
3.1281 | 251.9261
3.1333 | 259.5358
3.1389 | 266.5945
3.1442 | 275.1393
3.1541 | 287.527
3.1591 | 301.5601
3.1684 | 315.9172
3.177 | 331.6473
3.1854 | 347.9831
3.1935 | 363.0608
3.2012 | 378.7158
3.2083 | 395.3798
3.2155 | 413.6516
3.2223 | 430.6856
3.2288 | 449.9055
3.2347 | 468.0119
3.2409 | 487.524
3.2465 | 506.915
3.2521 | 529.1364
3.2573 | 552.8978
3.2623 | 579.8199
3.2697 | 612.2193
3.2765 | 646.8159
3.2831 | 685.7174
3.289 | 731.9922
3.2948 | 790.2291
3.3004 | 865.8097
3.3069 | 973.4711
3.3128 | 1147.0896
3.3181 | 1427.2794
3.3237 | 1817.0351
3.3299 | 2304.2534
3.3351 | 2779.2996
3.3401 | 3199.945
3.3451 | 3513.8511
3.3503 | 3700.0665
3.3556 | 3773.9734
3.3606 | 3802.7574
3.3658 | 3800.815
3.3708 | 3790.66
3.3758 | 3828.7989
3.381 | 3931.6981
3.386 | 4067.1071
3.3913 | 4269.6789
3.3968 | 4532.8219
3.4018 | 4818.7471
3.4068 | 5153.7653
3.412 | 5554.378
3.417 | 5940.3617
3.4223 | 6300.0762
3.4275 | 6551.6132
3.4325 | 6585.5961
3.4375 | 6383.6065
3.4427 | 6051.3906
3.4477 | 5586.119
3.453 | 5062.4691
3.4582 | 4581.9093
3.4632 | 4136.4679
3.4685 | 3740.692
3.4737 | 3437.8337
3.4787 | 3196.1863
3.484 | 2982.3284
3.4895 | 2817.9087
3.4945 | 2683.2245
3.4995 | 2574.8822
3.5047 | 2497.3473
3.5097 | 2444.9454
3.515 | 2410.3332
3.5202 | 2424.7315
3.5255 | 2489.4205
3.5308 | 2624.0759
3.536 | 2836.8027
3.5413 | 3146.8511
3.5463 | 3591.3621
3.5515 | 4163.0809
3.5565 | 4609.7297
3.5615 | 5074.9906
3.5667 | 4803.9597
3.5819 | 4178.4077
3.515 | -39.1291
3.4793 | -58.7527
3.4554 | -78.1976
3.4381 | -97.2681
3.4238 | -116.0475
3.4117 | -134.003
3.4015 | -151.7618
3.3925 | -169.3224
3.3841 | -186.7757
3.3767 | -204.6545
3.3699 | -223.9642
3.3637 | -242.18
3.3578 | -262.7797
3.3528 | -286.2818
3.3475 | -316.3513
3.3386 | -352.0521
3.3305 | -394.2654
3.3234 | -442.3192
3.3172 | -494.7599
3.3113 | -553.3718
3.3063 | -621.6082
3.2995 | -704.2456
3.2933 | -801.0662
3.288 | -907.6664
3.2818 | -1027.2315
3.2765 | -1155.7487
3.2703 | -1279.345
3.2648 | -1396.7688
3.2592 | -1516.0139
3.2536 | -1637.154
3.2483 | -1752.1044
3.2428 | -1880.6915
3.2378 | -2016.243
3.2328 | -2137.0971
3.2269 | -2270.8552
3.2217 | -2417.7515
3.2167 | -2577.6765
3.2114 | -2760.486
3.2059 | -3010.4745
3.2006 | -3314.0881
3.1953 | -3711.9827
3.1897 | -4236.2049
3.1845 | -4898.9522
3.1795 | -5662.1154
3.1742 | -6521.5868
3.169 | -7302.1406
3.164 | -7908.4191
3.1587 | -8271.9997
3.1535 | -8365.2506
3.1485 | -8204.8396
3.1432 | -7949.5501
3.138 | -7641.4407
3.133 | -7337.5155
3.1277 | -7126.9047
3.1225 | -6978.9586
3.1175 | -6831.3195
3.1125 | -6684.0372
3.1073 | -6460.8536
3.1023 | -6124.3244
3.097 | -5701.4966
3.0918 | -5204.3263
3.0868 | -4643.818
3.0815 | -4130.2762
3.0763 | -3664.2173
3.071 | -3260.8093
3.066 | -2943.1456
3.0608 | -2686.7335
3.0552 | -2468.4196
3.0502 | -2292.0137
3.0447 | -2144.2854
3.0394 | -2014.0346
3.0341 | -1894.5735
3.0285 | -1798.9789
3.0233 | -1708.9908
3.0183 | -1646.6023
3.0133 | -1580.6814
3.0078 | -1518.5083
3.0025 | -1462.983
2.9969 | -1404.3466
2.9916 | -1343.3139
2.9858 | -1281.2345
2.9802 | -1238.8185
2.9746 | -1193.2547
2.9696 | -1160.4406
2.964 | -1131.4935
2.9578 | -1100.6073
2.9526 | -1063.6346
2.9476 | -1028.4924
2.942 | -1001.7792
2.9365 | -969.0208
2.9306 | -937.6066
2.925 | -907.4363
2.9188 | -881.9149
2.9138 | -852.1661
2.9073 | -830.5363
2.9011 | -810.1929
2.8955 | -784.8462
2.8903 | -756.9625
2.885 | -737.1996
2.8791 | -718.3135
2.8732 | -697.7691
2.8673 | -680.5283
2.8614 | -660.8725
2.8549 | -640.3445
2.8484 | -618.5322
2.8416 | -598.7205
2.8348 | -580.0987
2.8276 | -562.7071
2.8199 | -547.9071
2.8149 | -535.4504
2.8097 | -521.9336
2.8044 | -506.3674
2.7991 | -491.6542
2.7932 | -480.3334
2.7873 | -469.4631
2.7814 | -459.0202
2.7756 | -445.9206
2.7694 | -431.5411
2.7628 | -417.6425
2.756 | -405.1841
2.7492 | -394.8346
2.7424 | -384.0609
2.7349 | -372.832
2.7275 | -360.7498
2.7198 | -350.3735
2.712 | -338.6682
2.7036 | -326.7713
2.6953 | -313.7803
2.6863 | -302.3246
2.6773 | -290.122
2.6723 | -279.7464
2.6627 | -270.011
2.6574 | -263.2402
2.6469 | -256.0616
2.6413 | -249.8263
2.636 | -243.52
2.6302 | -239.0129
2.6243 | -233.0183
2.6181 | -227.5753
2.6125 | -220.924
2.606 | -214.5737
2.5995 | -208.2833
2.5926 | -204.5907
2.5858 | -200.7012
2.579 | -196.001
2.5722 | -190.0477
2.5647 | -183.574
2.557 | -177.1371
2.5492 | -171.5784
2.5412 | -166.0853
2.5328 | -160.3504
2.5241 | -154.4885
2.5151 | -148.3933
2.5058 | -142.4846
2.4962 | -136.6873
2.4857 | -131.2568
2.4751 | -126.8593
2.4643 | -122.9488
2.4525 | -119.6792
2.4414 | -116.4455
2.429 | -113.765
2.4169 | -111.2521
2.4045 | -109.3471
2.3914 | -107.4317
2.3787 | -105.4639
2.3657 | -103.5353
2.3521 | -101.1829
2.3384 | -98.9037
2.3245 | -96.8598
2.3099 | -94.7933
2.2953 | -92.8177
2.2805 | -91.0115
2.265 | -89.2828
2.2495 | -87.5945
2.2336 | -86.083
2.2175 | -84.5545
2.2011 | -83.0735
2.1843 | -81.7799
2.1673 | -80.6364
2.1499 | -79.6888
2.1326 | -78.7541
2.1149 | -78.0209
2.0972 | -77.2018
2.0789 | -76.3217
2.061 | -75.4844
2.0427 | -74.2693
2.0238 | -72.8642
2.9718 | 75.347
2.9907 | 101.0619
3.0044 | 122.3904
3.0152 | 134.6033
3.0254 | 147.5062
3.0347 | 158.1212
3.0434 | 167.8372
3.0518 | 176.9496
3.0595 | 184.7126
3.067 | 192.0607
3.0741 | 199.3552
3.0812 | 205.9639
3.0881 | 212.6606
3.0943 | 219.9426
3.1008 | 228.1817
3.107 | 235.3387
3.1129 | 241.9608
3.1184 | 247.4677
3.124 | 253.1497
3.1296 | 258.5737
3.1352 | 267.8497
3.1451 | 279.9691
3.1504 | 294.9839
3.1597 | 308.7922
3.1687 | 323.5322
3.177 | 337.6005
3.1854 | 351.3136
3.1935 | 365.9758
3.2009 | 381.3304
3.2083 | 398.1173
3.2152 | 415.4055
3.222 | 432.4416
3.2285 | 449.6282
3.2344 | 464.801
3.2406 | 483.2927
3.2462 | 503.109
3.2521 | 526.9222
3.2598 | 548.2334
3.2648 | 575.1638
3.2719 | 603.9915
3.2769 | 634.6824
3.2834 | 672.2034
3.2893 | 716.2967
3.2955 | 761.2014
3.301 | 814.0023
3.306 | 888.5049
3.311 | 999.9145
3.3169 | 1166.9331
3.3221 | 1424.6875
3.3274 | 1807.4904
3.3324 | 2272.4669
3.3379 | 2776.6314
3.3429 | 3226.8882
3.3479 | 3566.4898
3.3534 | 3748.4924
3.3584 | 3834.6895
3.3634 | 3857.3265
3.3689 | 3846.2434
3.3739 | 3842.5988
3.3789 | 3897.0657
3.3844 | 3979.1716
3.3897 | 4138.2875
3.3947 | 4343.7834
3.4002 | 4618.694
3.4052 | 4911.7648
3.4102 | 5297.7065
3.4154 | 5688.4499
3.4207 | 6095.1979
3.4257 | 6448.2349
3.4309 | 6664.7285
3.4362 | 6661.6435
3.4412 | 6445.6905
3.4464 | 6033.047
3.4517 | 5499.6284
3.4567 | 4946.8928
3.4619 | 4439.8046
3.4669 | 3996.1999
3.4719 | 3628.1712
3.4771 | 3323.5106
3.4821 | 3084.0507
3.4871 | 2888.5721
3.4926 | 2733.1668
3.4976 | 2615.116
3.5026 | 2531.0096
3.5081 | 2467.2652
3.5131 | 2424.9345
3.5184 | 2398.8036
3.5236 | 2403.8953
3.5289 | 2471.6754
3.5342 | 2596.2177
3.5398 | 2783.0639
3.5453 | 3087.7935
3.5503 | 3501.89
3.5553 | 3955.2916
3.5608 | 4382.716
3.5658 | 4604.3341
3.581 | 4727.5369
3.5171 | -35.3185
3.4781 | -57.4304
3.4539 | -78.335
3.4359 | -96.7524
3.4219 | -115.353
3.4099 | -132.9569
3.3996 | -149.5513
3.3903 | -166.6105
3.382 | -184.1189
3.3742 | -202.2231
3.3674 | -221.1866
3.3612 | -241.8059
3.3553 | -266.0004
3.35 | -294.392
3.3401 | -329.3404
3.3317 | -370.7576
3.324 | -416.3055
3.3172 | -462.1652
3.3113 | -513.9155
3.306 | -572.1846
3.3007 | -644.7058
3.2942 | -736.1702
3.2883 | -843.0274
3.2815 | -959.3152
3.2759 | -1086.6061
3.2707 | -1222.6588
3.2648 | -1369.5065
3.2598 | -1530.5221
3.2542 | -1724.7227
3.2486 | -1926.6962
3.2424 | -2144.2771
3.2369 | -2368.466
3.2316 | -2577.5227
3.2266 | -2769.8624
3.2214 | -2974.1445
3.2161 | -3179.4269
3.2111 | -3367.7753
3.2056 | -3557.7498
3.2006 | -3720.7288
3.1956 | -3888.4748
3.1904 | -4124.6898
3.1854 | -4434.9665
3.1804 | -4876.1349
3.1752 | -5475.6552
3.1702 | -6163.0164
3.1649 | -6816.8259
3.1597 | -7411.0462
3.1547 | -7761.7749
3.1491 | -7872.9214
3.1439 | -7827.7795
3.1389 | -7636.8319
3.1336 | -7387.6795
3.1284 | -7172.0685
3.1234 | -6994.9401
3.1181 | -6846.9767
3.1129 | -6725.97
3.1079 | -6559.759
3.1029 | -6291.2779
3.0977 | -5918.034
3.0927 | -5419.1103
3.0877 | -4891.4935
3.0825 | -4352.795
3.0772 | -3843.431
3.0722 | -3424.7759
3.067 | -3090.5503
3.0617 | -2783.6076
3.0564 | -2550.0497
3.0509 | -2357.5765
3.0459 | -2178.1724
3.0409 | -2033.4784
3.0354 | -1918.2341
3.0301 | -1812.1378
3.0248 | -1724.004
3.0192 | -1653.2334
3.014 | -1580.0101
3.0087 | -1510.894
3.0034 | -1454.6801
2.9975 | -1399.2046
2.9923 | -1340.2762
2.9864 | -1290.0118
2.9811 | -1247.4515
2.9752 | -1199.3234
2.9693 | -1160.8898
2.9637 | -1126.778
2.9585 | -1091.3812
2.9535 | -1053.1416
2.9482 | -1023.8249
2.9427 | -991.108
2.9371 | -957.9222
2.9315 | -921.7303
2.9253 | -887.327
2.9191 | -858.4111
2.9141 | -835.5475
2.9073 | -815.4722
2.9008 | -797.5703
2.8955 | -776.0036
2.89 | -751.1087
2.8847 | -726.7094
2.8788 | -706.0619
2.8729 | -685.7281
2.8667 | -665.7467
2.8605 | -642.848
2.8543 | -621.7006
2.8475 | -600.3498
2.8425 | -581.629
2.8357 | -566.3896
2.8283 | -555.7584
2.8208 | -539.0451
2.8128 | -522.5691
2.8078 | -506.9484
2.8022 | -491.8014
2.7963 | -477.991
2.7907 | -464.7031
2.7845 | -453.066
2.7787 | -439.0783
2.7721 | -428.6919
2.7656 | -417.2721
2.7588 | -407.7266
2.7523 | -395.7971
2.7452 | -382.8388
2.738 | -369.001
2.7303 | -357.4546
2.7225 | -345.8482
2.7145 | -333.7379
2.7064 | -321.1678
2.6977 | -308.3494
2.6884 | -296.0429
2.6791 | -286.4584
2.6695 | -278.0063
2.6643 | -270.1726
2.6593 | -263.8338
2.654 | -257.469
2.6484 | -250.4093
2.6432 | -243.0383
2.6373 | -237.4437
2.6314 | -231.4111
2.6252 | -226.6093
2.6193 | -221.2104
2.6131 | -215.194
2.6066 | -208.1251
2.5998 | -202.1059
2.593 | -197.0906
2.5858 | -192.6942
2.5787 | -187.6007
2.5713 | -182.4482
2.5638 | -176.9202
2.5558 | -171.9466
2.5477 | -166.6208
2.5393 | -161.0593
2.531 | -154.8328
2.522 | -147.8952
2.5124 | -140.6946
2.5027 | -134.0565
2.4922 | -128.1681
2.4813 | -122.6197
2.4699 | -118.0648
2.4581 | -114.0738
2.4457 | -110.6485
2.4333 | -107.7628
2.4203 | -105.1683
2.4069 | -102.5974
2.3936 | -100.1358
2.3797 | -97.8084
2.3654 | -95.4272
2.3508 | -93.078
2.3359 | -90.8487
2.3208 | -88.647
2.3049 | -86.5398
2.2888 | -84.3869
2.2724 | -82.3263
2.2557 | -80.3559
2.2383 | -78.5014
2.2203 | -76.845
2.2023 | -75.4825
2.184 | -74.2743
2.1651 | -73.1984
2.1462 | -72.166
2.1267 | -71.3209
2.1075 | -70.4121
2.0876 | -69.6552
2.0678 | -68.9205
2.0473 | -68.0233
2.0272 | -67.0499