## Sheet1
Voltage (V) | dQ/dV (mAh/V)
2.9774 | 69.593
2.9991 | 96.9478
3.0124 | 119.4864
3.0236 | 131.981
3.0341 | 144.7316
3.0434 | 154.8464
3.0524 | 163.8252
3.0608 | 171.5317
3.0688 | 178.0093
3.0766 | 184.3128
3.084 | 190.9177
3.0915 | 197.9041
3.0986 | 206
3.1051 | 213.007
3.1119 | 219.5318
3.1178 | 223.805
3.1243 | 229.4754
3.1302 | 234.7438
3.1364 | 242.0296
3.142 | 248.6295
3.1476 | 255.9
3.1529 | 260.5591
3.1584 | 264.826
3.1634 | 270.199
3.1687 | 278.5758
3.1739 | 288.4363
3.1835 | 300.8815
3.1925 | 313.2389
3.2015 | 324.5678
3.2099 | 335.0981
3.2183 | 347.1637
3.2263 | 359.4662
3.2341 | 372.1891
3.2415 | 386.3938
3.2486 | 399.9132
3.2558 | 414.0281
3.2623 | 431.0124
3.2688 | 447.2745
3.2753 | 460.9266
3.2809 | 474.0726
3.2868 | 490.2528
3.2927 | 507.6191
3.2983 | 529.0613
3.306 | 550.4432
3.311 | 577.3848
3.3181 | 613.1148
3.3231 | 655.7512
3.3296 | 706.6619
3.3351 | 770.067
3.3407 | 841.9
3.346 | 935.1251
3.3519 | 1066.7305
3.3575 | 1239.6028
3.3634 | 1449.9236
3.3692 | 1687.2349
3.3742 | 1918.5643
3.3792 | 2141.9948
3.3847 | 2331.4439
3.3897 | 2490.355
3.395 | 2634.7016
3.4002 | 2763.9196
3.4055 | 2871.0052
3.4105 | 2950.8121
3.4157 | 3016.2732
3.4207 | 3074.181
3.4257 | 3157.5636
3.4312 | 3232.3147
3.4368 | 3322.2666
3.4418 | 3397.2492
3.4471 | 3431.1373
3.4526 | 3422.6874
3.4576 | 3401.7435
3.4626 | 3294.5056
3.4685 | 3125.1088
3.4737 | 2923.2718
3.4787 | 2695.1462
3.484 | 2454.5619
3.4895 | 2256.3389
3.4945 | 2071.6972
3.5001 | 1899.4544
3.5057 | 1754.9478
3.5115 | 1633.3413
3.5168 | 1527.6018
3.5221 | 1450.4298
3.528 | 1385.7611
3.5332 | 1330.7067
3.5382 | 1294.4858
3.5438 | 1277.2357
3.5494 | 1268.675
3.5549 | 1303.873
3.5602 | 1344.0988
3.5658 | 1548.9193
3.581 | 1832.4276
3.5016 | -37.3338
3.4632 | -57.583
3.4396 | -76.1699
3.4216 | -91.322
3.4068 | -106.7499
3.3937 | -121.6357
3.3823 | -135.8849
3.372 | -150.2455
3.363 | -164.4855
3.3544 | -178.6001
3.3466 | -192.8232
3.3395 | -207.6426
3.3327 | -222.7317
3.3265 | -236.6826
3.3206 | -253.2801
3.3153 | -272.4006
3.3097 | -296.8133
3.3004 | -325.9778
3.2917 | -360.8753
3.284 | -396.8394
3.2769 | -437.0089
3.2707 | -475.3372
3.2645 | -517.9168
3.2595 | -564.9583
3.2542 | -623.1767
3.2474 | -684.1288
3.2412 | -754.5558
3.2359 | -834.4094
3.2307 | -932.2172
3.2245 | -1038.2181
3.2189 | -1160.6121
3.2133 | -1301.0756
3.2077 | -1472.0533
3.2018 | -1646.4066
3.1956 | -1849.5123
3.1901 | -2065.5265
3.1851 | -2270.1945
3.1801 | -2488.4138
3.1749 | -2737.7028
3.1699 | -2974.6128
3.1643 | -3186.7015
3.1591 | -3399.7368
3.1541 | -3554.0393
3.1488 | -3685.9774
3.1436 | -3829.6167
3.1386 | -3967.2414
3.1333 | -4072.7475
3.1281 | -4183.575
3.1231 | -4243.4292
3.1178 | -4232.5162
3.1125 | -4208.1932
3.1073 | -4184.8456
3.102 | -4154.1399
3.097 | -4132.4011
3.0918 | -4144.2178
3.0868 | -4136.0932
3.0815 | -4097.7454
3.0763 | -4027.0491
3.0713 | -3913.8211
3.066 | -3708.793
3.0608 | -3443.9943
3.0558 | -3168.3955
3.0505 | -2876.9784
3.0453 | -2608.7149
3.0403 | -2383.4876
3.0347 | -2193.6044
3.0295 | -2008.6863
3.0242 | -1859.9257
3.0189 | -1727.0008
3.0137 | -1607.3063
3.0087 | -1511.1274
3.0031 | -1438.186
2.9972 | -1364.2652
2.991 | -1294.2735
2.9858 | -1231.7058
2.9802 | -1176.4678
2.9752 | -1128.1404
2.969 | -1089.3463
2.964 | -1060.6926
2.9588 | -1024.7274
2.9532 | -988.1199
2.9479 | -949.8995
2.9417 | -919.0046
2.9358 | -883.3896
2.9293 | -854.754
2.9231 | -825.4531
2.9179 | -797.801
2.9126 | -769.5266
2.9073 | -748.751
2.9017 | -732.895
2.8958 | -714.3754
2.89 | -697.0408
2.8844 | -675.1907
2.8779 | -651.5611
2.8717 | -625.3991
2.8648 | -604.7615
2.858 | -585.2449
2.8509 | -566.4319
2.8459 | -547.9002
2.8385 | -532.9867
2.8332 | -519.8719
2.8276 | -507.6582
2.8224 | -497.7359
2.8168 | -485.9377
2.8109 | -470.0867
2.8053 | -454.0073
2.7991 | -439.1037
2.7926 | -423.8674
2.7861 | -409.729
2.7793 | -397.2591
2.7725 | -384.0011
2.765 | -372.2946
2.7576 | -359.8481
2.7498 | -348.2048
2.7421 | -335.2592
2.7337 | -322.3727
2.725 | -309.3525
2.716 | -296.9709
2.7067 | -286.0442
2.6971 | -277.1028
2.6919 | -268.9571
2.6866 | -262.6285
2.6816 | -256.7229
2.676 | -249.8022
2.6705 | -241.9465
2.6649 | -234.1813
2.6587 | -227.007
2.6528 | -220.2292
2.6463 | -214.5758
2.6398 | -208.3549
2.6333 | -202.0186
2.6264 | -195.203
2.6193 | -188.2214
2.6119 | -181.4581
2.6041 | -175.2506
2.5964 | -168.8115
2.588 | -162.5627
2.5796 | -156.0864
2.5706 | -150.3761
2.5613 | -144.6955
2.5517 | -138.5256
2.5418 | -132.0068
2.5316 | -124.9144
2.5201 | -117.4895
2.5083 | -109.9587
2.4959 | -102.8374
2.4823 | -95.8175
2.4677 | -88.8775
2.4519 | -82.4987
2.4352 | -76.6377
2.4169 | -71.0939
2.397 | -65.9835
2.3763 | -61.2715
2.353 | -57.0593
2.3288 | -53.0803
2.3022 | -49.5814
2.2743 | -46.3021
2.2439 | -43.4069
2.2119 | -40.8797
2.1772 | -38.7912
2.1409 | -37.1409
2.1034 | -35.4169
2.0641 | -34.695
2.0241 | -34.454
2.9665 | 58.05
2.9944 | 90.724
3.0078 | 116.6533
3.0195 | 128.5343
3.0298 | 140.9057
3.04 | 151.0686
3.0487 | 159.3755
3.0577 | 167.1589
3.0657 | 173.5695
3.0738 | 180.48
3.0815 | 187.8788
3.089 | 196.2678
3.0961 | 203.2111
3.1029 | 209.7971
3.1091 | 214.6471
3.116 | 219.4332
3.1222 | 225.0203
3.1284 | 231.3389
3.1346 | 237.6803
3.1401 | 243.5019
3.146 | 248.5576
3.1516 | 252.728
3.1569 | 257.5842
3.1625 | 264.3756
3.1677 | 271.9628
3.173 | 282.6773
3.1826 | 293.7393
3.1922 | 305.1468
3.2012 | 316.8011
3.2099 | 328.8211
3.2186 | 340.4975
3.2266 | 352.3801
3.2344 | 365.8324
3.2421 | 378.0453
3.2496 | 391.5827
3.2564 | 404.7199
3.2635 | 419.5258
3.27 | 436.3908
3.2765 | 453.4546
3.2828 | 470.3367
3.2883 | 486.6358
3.2942 | 502.8728
3.2998 | 517.6328
3.3051 | 537.3691
3.3103 | 564.5135
3.3153 | 593.0152
3.3227 | 630.059
3.3289 | 674.2379
3.3355 | 732.2193
3.3413 | 807.7128
3.3466 | 902.7422
3.3531 | 1020.4762
3.3584 | 1167.0772
3.3634 | 1349.3412
3.3689 | 1569.6306
3.3742 | 1802.277
3.3798 | 2046.4841
3.3854 | 2248.5587
3.3906 | 2431.4165
3.3959 | 2585.0718
3.4009 | 2711.5115
3.4061 | 2808.3705
3.4111 | 2892.6771
3.4161 | 2971.449
3.4213 | 3041.5827
3.4263 | 3147.2075
3.4316 | 3269.169
3.4368 | 3381.0503
3.4421 | 3471.1705
3.4471 | 3514.7701
3.4526 | 3519.2673
3.4576 | 3481.4172
3.4629 | 3394.0888
3.4685 | 3248.8471
3.4737 | 3064.0121
3.4787 | 2837.2555
3.4843 | 2593.7698
3.4895 | 2373.5092
3.4948 | 2177.3073
3.5001 | 1989.6225
3.5057 | 1838.2313
3.5109 | 1712.6211
3.5162 | 1605.5361
3.5212 | 1515.629
3.5267 | 1448.379
3.5317 | 1392.8364
3.5367 | 1358.6061
3.5419 | 1337.6282
3.5472 | 1327.1916
3.5522 | 1334.0289
3.5577 | 1399.7833
3.563 | 1461.6473
3.568 | 1804.8101
3.5832 | 2283.3602
3.5044 | -35.681
3.4641 | -56.4913
3.4402 | -75.5269
3.4219 | -90.8976
3.4071 | -106.3758
3.394 | -121.104
3.3826 | -135.6569
3.3723 | -149.9747
3.363 | -164.0921
3.3547 | -178.4209
3.3469 | -192.0653
3.3395 | -206.3397
3.333 | -221.0948
3.3265 | -235.5731
3.3206 | -252.1818
3.3153 | -272.0456
3.3097 | -296.814
3.3004 | -325.0414
3.2917 | -358.1948
3.284 | -394.3974
3.2769 | -433.5931
3.2703 | -475.9813
3.2645 | -523.3753
3.2592 | -575.2115
3.2542 | -635.0699
3.2477 | -702.1592
3.2415 | -779.4916
3.2362 | -870.6279
3.2297 | -982.1259
3.2238 | -1101.1385
3.2186 | -1235.9068
3.2133 | -1382.6036
3.208 | -1538.0078
3.2025 | -1709.0457
3.1969 | -1901.6801
3.1916 | -2089.0773
3.1863 | -2272.3734
3.1811 | -2462.6481
3.1758 | -2675.0251
3.1705 | -2878.0063
3.1646 | -3070.2268
3.1591 | -3252.8437
3.1541 | -3395.2132
3.1488 | -3524.67
3.1436 | -3674.4624
3.1386 | -3810.8053
3.1333 | -3906.7192
3.1281 | -3990.0902
3.1231 | -4059.524
3.1178 | -4076.7956
3.1125 | -4108.2949
3.1073 | -4139.6848
3.102 | -4145.1045
3.097 | -4132.3916
3.0918 | -4144.2029
3.0868 | -4136.0784
3.0815 | -4097.7381
3.0763 | -4027.058
3.0713 | -3908.0401
3.066 | -3694.8174
3.0608 | -3435.7749
3.0558 | -3146.3694
3.0502 | -2861.1205
3.045 | -2583.3158
3.0394 | -2350.2379
3.0341 | -2143.0644
3.0288 | -1966.635
3.023 | -1813.9732
3.0177 | -1694.2375
3.0127 | -1588.1187
3.0071 | -1491.4692
3.0019 | -1412.2817
2.9969 | -1343.9508
2.9913 | -1271.702
2.9861 | -1209.4509
2.9805 | -1160.2123
2.9755 | -1107.668
2.969 | -1064.7045
2.964 | -1033.3718
2.9585 | -1002.6006
2.9529 | -963.2655
2.9473 | -924.9425
2.9414 | -889.6059
2.9349 | -856.0543
2.9299 | -829.9402
2.9234 | -809.6517
2.9182 | -786.1499
2.9129 | -760.286
2.9076 | -737.158
2.9017 | -716.2349
2.8958 | -696.2179
2.89 | -675.7054
2.8838 | -654.0322
2.8776 | -628.7987
2.8707 | -605.0765
2.8639 | -581.2497
2.8568 | -558.8752
2.8493 | -538.8994
2.8416 | -521.5402
2.836 | -508.3476
2.828 | -494.1611
2.8224 | -480.9715
2.8168 | -466.1146
2.8106 | -451.8344
2.8044 | -437.5597
2.7982 | -424.0774
2.7917 | -410.7618
2.7849 | -396.8123
2.7777 | -383.3093
2.7706 | -369.479
2.7632 | -356.2802
2.7554 | -342.4995
2.747 | -330.0081
2.7387 | -318.657
2.73 | -307.2721
2.721 | -295.2597
2.7117 | -284.8817
2.7067 | -275.9549
2.7015 | -268.8604
2.6965 | -263.9424
2.6912 | -259.097
2.6857 | -252.5928
2.6804 | -245.5363
2.6748 | -239.0423
2.6689 | -231.4384
2.6627 | -224.7896
2.6568 | -218.2072
2.6503 | -211.473
2.6438 | -204.3521
2.637 | -197.8272
2.6298 | -191.0352
2.6227 | -184.4511
2.6153 | -178.1854
2.6072 | -172.089
2.5992 | -165.9945
2.5908 | -160.773
2.5824 | -154.3729
2.5731 | -148.0478
2.5641 | -141.323
2.5539 | -134.8374
2.5437 | -128.2121
2.5331 | -121.5574
2.5213 | -114.5786
2.5096 | -107.0968
2.4965 | -99.9415
2.4826 | -92.6006
2.4674 | -85.759
2.4513 | -79.1948
2.4336 | -73.0545
2.4147 | -67.2967
2.3936 | -62.0528
2.371 | -57.2453
2.3468 | -52.9374
2.3204 | -48.9581
2.2916 | -45.3247
2.2609 | -42.0987
2.2274 | -39.3234
2.1918 | -36.9682
2.1537 | -35.0768
2.1134 | -33.1843
2.0718 | -32.2671
2.0284 | -31.822