## Sheet1
Voltage (V) | dQ/dV (mAh/V)
2.8484 | 62.1484
2.8717 | 81.2522
2.8881 | 97.2636
2.902 | 106.82
2.9151 | 116.8792
2.9265 | 125.4085
2.9377 | 132.8142
2.9482 | 139.3201
2.9578 | 145.8214
2.9675 | 152.2482
2.9768 | 158.3885
2.9854 | 164.5855
2.9938 | 170.8681
3.0019 | 176.6111
3.0099 | 182.6332
3.0174 | 188.9917
3.0248 | 195.9782
3.0319 | 202.2942
3.0388 | 207.9897
3.0453 | 213.0256
3.0518 | 217.886
3.0583 | 224.111
3.0645 | 230.9172
3.0707 | 237.255
3.0763 | 243.0207
3.0819 | 249.6045
3.0877 | 254.89
3.0933 | 260.8672
3.0983 | 268.5395
3.1036 | 276.0656
3.1088 | 281.8084
3.1184 | 290.5988
3.1277 | 301.4421
3.1327 | 313.6677
3.1414 | 325.8821
3.1498 | 339.6706
3.1578 | 352.395
3.1659 | 365.0108
3.1736 | 378.876
3.1808 | 393.8468
3.1879 | 407.8147
3.1947 | 420.3941
3.2012 | 431.9234
3.2077 | 444.1183
3.2139 | 457.2284
3.2201 | 470.7891
3.226 | 483.8531
3.2316 | 499.1885
3.2372 | 516.3423
3.2428 | 536.9363
3.2505 | 564.4526
3.2579 | 596.1393
3.2651 | 626.5707
3.2716 | 654.5627
3.2778 | 682.2962
3.284 | 717.4398
3.2899 | 759.2817
3.2958 | 815.4797
3.3023 | 887.4181
3.3088 | 991.1283
3.3147 | 1139.7909
3.32 | 1375.1327
3.3255 | 1739.4349
3.3308 | 2205.6059
3.3358 | 2753.169
3.341 | 3307.843
3.346 | 3757.5536
3.351 | 4056.6799
3.3562 | 4231.9196
3.3612 | 4291.1623
3.3665 | 4289.6415
3.3717 | 4312.0966
3.3767 | 4357.9446
3.382 | 4456.1021
3.3872 | 4682.5998
3.3922 | 5008.4426
3.3975 | 5438.2077
3.4027 | 6007.2534
3.4077 | 6631.5742
3.413 | 7317.2153
3.4182 | 8040.2294
3.4232 | 8610.0485
3.4285 | 8943.6576
3.4337 | 9005.9777
3.4387 | 8715.2298
3.4437 | 8112.2893
3.4489 | 7407.2724
3.4539 | 6607.3938
3.4592 | 5829.4493
3.4644 | 5190.3919
3.4694 | 4638.5979
3.4747 | 4153.993
3.4799 | 3759.2724
3.4852 | 3398.3942
3.4902 | 3062.2748
3.4954 | 2813.6413
3.5007 | 2602.5999
3.5057 | 2420.1492
3.5112 | 2288.4167
3.5162 | 2176.5612
3.5215 | 2082.2114
3.5267 | 2020.4051
3.5317 | 1971.9071
3.5367 | 1931.8078
3.5422 | 1911.9003
3.5475 | 1888.8999
3.5528 | 1862.7174
3.5584 | 1793.2783
3.5742 | 1703.6745
3.505 | -38.544
3.47 | -58.9017
3.4461 | -77.2219
3.4278 | -91.3119
3.413 | -106.2503
3.3999 | -121.1006
3.3888 | -135.6289
3.3779 | -150.422
3.3689 | -165.0369
3.3606 | -179.2542
3.3528 | -192.7047
3.3457 | -207.0377
3.3389 | -220.9973
3.3324 | -234.4634
3.3268 | -249.9085
3.3212 | -268.6237
3.3156 | -290.6334
3.306 | -316.6924
3.2973 | -346.7243
3.2893 | -377.745
3.2818 | -409.7597
3.275 | -445.5653
3.2688 | -486.8478
3.2629 | -533.8904
3.2576 | -587.5123
3.2505 | -651.5646
3.244 | -729.3219
3.2381 | -819.0943
3.2328 | -931.9249
3.2269 | -1077.4856
3.2214 | -1261.3242
3.2155 | -1509.5929
3.2099 | -1847.2136
3.2049 | -2287.8877
3.1997 | -2892.6862
3.1947 | -3785.3726
3.1897 | -5023.987
3.1845 | -6610.6935
3.1795 | -8342.6653
3.1742 | -9828.1018
3.169 | -10768.3582
3.164 | -11102.6229
3.1587 | -10881.5802
3.1535 | -10383.0353
3.1485 | -9837.2251
3.1432 | -9322.8196
3.138 | -8797.1191
3.133 | -8364.6304
3.1277 | -7912.6999
3.1225 | -7520.4933
3.1175 | -7150.2871
3.1125 | -6800.3776
3.1073 | -6427.3629
3.1023 | -6054.8614
3.097 | -5622.9412
3.0918 | -5159.1215
3.0868 | -4704.7721
3.0815 | -4231.9827
3.0763 | -3816.7512
3.0713 | -3476.2272
3.066 | -3168.8394
3.0608 | -2910.8137
3.0558 | -2695.7665
3.0502 | -2475.3813
3.0447 | -2265.8592
3.0394 | -2097.9965
3.0344 | -1943.9767
3.0285 | -1804.9701
3.0226 | -1688.919
3.0168 | -1586.8732
3.0115 | -1481.2208
3.0065 | -1396.0088
3.0009 | -1324.1327
2.9954 | -1260.1437
2.9898 | -1194.5238
2.9842 | -1138.9484
2.9792 | -1087.5226
2.974 | -1035.892
2.9687 | -991.118
2.9631 | -950.3948
2.9572 | -906.9345
2.951 | -866.9311
2.9448 | -831.4697
2.9396 | -799.5435
2.9343 | -768.2402
2.929 | -739.1187
2.9234 | -709.3974
2.9175 | -680.0997
2.9113 | -652.9787
2.9048 | -627.0481
2.8983 | -603.2085
2.8915 | -580.4418
2.8865 | -559.6662
2.8791 | -541.7247
2.8714 | -524.8044
2.8661 | -506.7097
2.8608 | -487.6005
2.8549 | -470.5605
2.849 | -454.2128
2.8428 | -440.7878
2.8366 | -427.4422
2.8301 | -412.7413
2.8233 | -397.6615
2.8165 | -381.8395
2.809 | -367.8103
2.8016 | -353.6086
2.7935 | -340.5192
2.7855 | -326.5725
2.7771 | -312.4699
2.7681 | -298.1367
2.7588 | -284.9754
2.7489 | -274.0692
2.7387 | -263.9692
2.7334 | -256.3492
2.7281 | -249.0046
2.7222 | -242.1494
2.7167 | -235.1615
2.7108 | -228.4517
2.7046 | -220.2781
2.6984 | -212.2771
2.6919 | -205.2231
2.685 | -198.2608
2.6779 | -191.8942
2.6708 | -185.7322
2.6633 | -179.2103
2.6556 | -172.0208
2.6475 | -165.1856
2.6391 | -158.1257
2.6302 | -150.8008
2.6212 | -143.6841
2.6116 | -136.6328
2.601 | -129.4623
2.5905 | -122.3431
2.5793 | -115.5752
2.5672 | -108.5255
2.5542 | -101.6416
2.5406 | -94.8127
2.526 | -87.7336
2.5105 | -79.9921
2.4931 | -71.8446
2.4739 | -63.6001
2.4519 | -55.7917
2.4265 | -48.6112
2.3973 | -42.301
2.3639 | -36.9757
2.3251 | -32.6288
2.2808 | -29.2727
2.2318 | -26.897
2.1781 | -24.481
2.1217 | -23.8857
2.0638 | -24.1709
2.8568 | 54.372
2.8847 | 79.0791
2.9008 | 99.1896
2.9148 | 109.7757
2.9268 | 120.4215
2.9383 | 128.6073
2.9489 | 135.6894
2.9591 | 142.6274
2.969 | 149.3385
2.9783 | 156.5226
2.987 | 163.6279
2.9957 | 170.1358
3.0037 | 175.9513
3.0115 | 181.7797
3.0192 | 186.8576
3.0267 | 192.0417
3.0338 | 198.178
3.0409 | 204.7849
3.0478 | 210.7736
3.0543 | 217.0817
3.0605 | 223.0411
3.067 | 230.4918
3.0729 | 236.144
3.0791 | 242.4925
3.0843 | 247.6511
3.0902 | 253.1102
3.0958 | 257.1087
3.1011 | 263.3984
3.1063 | 270.7643
3.1116 | 279.0857
3.1166 | 289.3813
3.1262 | 301.2454
3.1355 | 313.9881
3.1442 | 325.7348
3.1529 | 338.0676
3.1609 | 350.8418
3.169 | 364.0311
3.1767 | 376.4999
3.1839 | 390.2821
3.191 | 402.9413
3.1981 | 414.7643
3.2046 | 428.4069
3.2111 | 443.2405
3.2176 | 459.4123
3.2235 | 476.5222
3.2294 | 491.8515
3.235 | 505.5249
3.2403 | 519.9403
3.2459 | 535.7257
3.2511 | 550.967
3.2561 | 572.5473
3.2632 | 595.679
3.2682 | 623.9037
3.2747 | 653.1579
3.2812 | 686.7817
3.2871 | 722.1736
3.293 | 766.7327
3.2986 | 820.1456
3.3038 | 888.6143
3.31 | 981.83
3.3159 | 1128.5882
3.3212 | 1360.8745
3.3271 | 1724.952
3.3324 | 2221.363
3.3379 | 2778.4631
3.3429 | 3296.5763
3.3479 | 3731.6029
3.3531 | 4014.3316
3.3581 | 4167.5046
3.3634 | 4241.5969
3.3686 | 4259.1326
3.3736 | 4251.9399
3.3789 | 4296.2252
3.3844 | 4419.8975
3.3894 | 4650.1669
3.3944 | 5029.6346
3.3996 | 5485.9335
3.4046 | 6006.4508
3.4099 | 6636.5123
3.4151 | 7324.8878
3.4201 | 8029.2483
3.4254 | 8674.5108
3.4306 | 9057.5169
3.4356 | 9065.0695
3.4406 | 8734.7894
3.4458 | 8107.5757
3.4508 | 7293.0296
3.4561 | 6502.9605
3.4613 | 5768.1523
3.4663 | 5112.1578
3.4716 | 4584.4305
3.4768 | 4141.7068
3.4818 | 3742.5812
3.4871 | 3395.0984
3.4923 | 3101.4845
3.4973 | 2833.3454
3.5026 | 2623.6104
3.5081 | 2443.2656
3.5134 | 2286.4194
3.5187 | 2174.908
3.5239 | 2088.8811
3.5289 | 2018.7649
3.5342 | 1971.8139
3.5398 | 1933.3094
3.545 | 1886.3404
3.55 | 1838.9957
3.5553 | 1794.2662
3.5608 | 1725.1788
3.5763 | 1644.4388
3.505 | -39.865
3.4709 | -59.0314
3.4468 | -76.7751
3.4288 | -91.5717
3.4139 | -106.7403
3.4009 | -121.208
3.3897 | -135.3637
3.3792 | -149.6979
3.3699 | -164.1675
3.3615 | -178.3267
3.3537 | -192.2533
3.3466 | -206.957
3.3398 | -221.6438
3.3333 | -236.6876
3.3277 | -250.8209
3.3221 | -264.2613
3.3169 | -278.8929
3.3119 | -297.4971
3.3069 | -321.7147
3.2983 | -349.3736
3.2902 | -381.9699
3.2831 | -416.9255
3.2762 | -453.092
3.27 | -489.7343
3.2645 | -531.703
3.2592 | -582.6075
3.2542 | -639.9139
3.2474 | -711.5186
3.2418 | -797.3525
3.2362 | -908.2651
3.23 | -1039.5163
3.2242 | -1217.2401
3.2186 | -1445.3427
3.2133 | -1739.406
3.2083 | -2127.0173
3.2028 | -2710.2815
3.1978 | -3522.485
3.1925 | -4687.5435
3.1873 | -6201.938
3.1823 | -7883.9233
3.1773 | -9451.3911
3.1721 | -10674.797
3.1671 | -11285.3773
3.1618 | -11289.1668
3.1566 | -10884.9139
3.1516 | -10218.6274
3.1463 | -9491.9956
3.1411 | -8873.4152
3.1361 | -8338.6469
3.1308 | -7868.8471
3.1256 | -7514.5828
3.1206 | -7172.3852
3.1156 | -6813.634
3.1104 | -6479.2825
3.1054 | -6106.9371
3.1001 | -5657.1221
3.0949 | -5212.7886
3.0899 | -4741.8892
3.0846 | -4293.228
3.0794 | -3899.8978
3.0744 | -3556.3998
3.0688 | -3238.863
3.0636 | -2979.0158
3.0586 | -2736.8091
3.0533 | -2507.8567
3.0481 | -2321.4196
3.0431 | -2152.6008
3.0378 | -1984.2718
3.0323 | -1846.267
3.027 | -1728.7425
3.022 | -1619.582
3.0168 | -1529.6324
3.0115 | -1445.7546
3.0065 | -1364.3259
3.0006 | -1286.7295
2.9951 | -1220.7467
2.9892 | -1157.2111
2.9833 | -1098.9896
2.9783 | -1050.6866
2.973 | -1001.2949
2.9671 | -957.4409
2.9616 | -913.6762
2.9554 | -877.0108
2.9492 | -835.9782
2.9439 | -803.1862
2.9389 | -774.2413
2.9334 | -748.1034
2.9278 | -719.5404
2.9222 | -689.493
2.916 | -660.6741
2.9098 | -631.1943
2.903 | -606.9914
2.8962 | -585.5935
2.889 | -566.9151
2.8816 | -547.4818
2.8766 | -528.6707
2.8714 | -509.9837
2.8658 | -492.172
2.8602 | -474.8107
2.8543 | -461.4319
2.8484 | -447.649
2.8419 | -433.3368
2.8357 | -418.0566
2.8292 | -403.1924
2.8221 | -387.1435
2.8149 | -372.0105
2.8075 | -358.6783
2.7997 | -345.2065
2.7917 | -330.5346
2.7833 | -315.7231
2.7746 | -301.4328
2.7653 | -288.1165
2.7554 | -276.9897
2.7455 | -267.8593
2.7402 | -260.3898
2.7349 | -252.8711
2.7294 | -246.1712
2.7238 | -238.9458
2.7179 | -231.2689
2.712 | -223.1764
2.7058 | -215.8283
2.6993 | -209.234
2.6925 | -203.5444
2.6857 | -197.8257
2.6788 | -191.6192
2.6717 | -183.9409
2.664 | -175.8082
2.6562 | -168.054
2.6478 | -161.3186
2.6391 | -154.6964
2.6302 | -147.7825
2.6209 | -140.8416
2.6112 | -133.6435
2.6004 | -126.4605
2.5895 | -119.2587
2.5781 | -112.3145
2.5657 | -105.1879
2.5523 | -98.1149
2.5381 | -91.0634
2.5229 | -83.7645
2.5068 | -75.9842
2.4885 | -67.8454
2.4677 | -59.6573
2.4445 | -51.9831
2.4175 | -45.0335
2.3856 | -38.9292
2.349 | -33.8419
2.3062 | -29.8766
2.2584 | -26.9439
2.2045 | -24.9822
2.1462 | -22.9851
2.0867 | -22.748
2.0259 | -23.3639