## Sheet1
Voltage (V) | dQ/dV (mAh/V)
3.0344 | 75.8917
3.0555 | 110.1611
3.0667 | 137.937
3.0766 | 152.296
3.0853 | 166.2865
3.0933 | 176.6904
3.1017 | 186.212
3.1088 | 194.8068
3.116 | 203.1716
3.1228 | 210.2674
3.1293 | 217.8135
3.1358 | 225.6404
3.142 | 232.3022
3.1479 | 239.7527
3.1535 | 247.2532
3.1594 | 253.1649
3.1649 | 259.7469
3.1699 | 266.7905
3.1755 | 275.7022
3.1854 | 286.0657
3.1904 | 299.3108
3.1997 | 313.3293
3.2083 | 327.4215
3.217 | 340.6784
3.2251 | 354.0735
3.2328 | 368.0654
3.2406 | 383.1757
3.2477 | 398.9499
3.2548 | 418.3978
3.2614 | 437.1226
3.2679 | 454.443
3.2738 | 471.1321
3.2796 | 489.3915
3.2855 | 505.7317
3.2911 | 526.0229
3.2961 | 553.8176
3.3014 | 587.3592
3.3088 | 624.3619
3.3153 | 669.7627
3.3215 | 731.2249
3.3274 | 811.0404
3.333 | 909.7019
3.3392 | 1035.4526
3.3444 | 1193.1072
3.3494 | 1380.3789
3.3547 | 1596.949
3.3599 | 1838.2673
3.3652 | 2072.8666
3.3705 | 2276.4703
3.3758 | 2458.8889
3.3813 | 2597.0711
3.3863 | 2703.9984
3.3916 | 2797.4438
3.3971 | 2882.4339
3.4021 | 2958.5394
3.4071 | 3062.1786
3.4126 | 3187.7877
3.4176 | 3326.0741
3.4229 | 3497.3328
3.4281 | 3700.3984
3.4331 | 3882.0352
3.4381 | 4035.2467
3.4433 | 4124.0035
3.4483 | 4097.3026
3.4533 | 3976.6329
3.4585 | 3763.1342
3.4635 | 3474.221
3.4688 | 3136.6826
3.474 | 2801.2085
3.4793 | 2477.6269
3.4843 | 2197.4586
3.4895 | 1961.6509
3.4954 | 1749.6397
3.5007 | 1568.7754
3.5063 | 1424.2281
3.5125 | 1303.0764
3.519 | 1217.8716
3.5246 | 1157.8331
3.5308 | 1105.0753
3.536 | 1064.763
3.541 | 1045.6503
3.5466 | 1044.6643
3.5522 | 1055.382
3.5574 | 1113.1223
3.5624 | 1174.8691
3.5677 | 1405.4804
3.5832 | 1716.9093
3.5112 | -39.6294
3.4759 | -60.003
3.4526 | -79.1029
3.4353 | -95.5873
3.421 | -112.2303
3.4089 | -127.7192
3.3978 | -142.5206
3.3882 | -157.4703
3.3795 | -172.4817
3.3711 | -189.024
3.364 | -204.2546
3.3568 | -219.4117
3.351 | -232.6992
3.3448 | -249.3231
3.3392 | -268.5104
3.3336 | -294.9292
3.3243 | -326.3985
3.3156 | -362.3907
3.3079 | -402.1385
3.301 | -442.9772
3.2945 | -486.3386
3.289 | -535.6092
3.2837 | -588.8118
3.2787 | -646.2403
3.2725 | -716.2607
3.2666 | -798.0592
3.261 | -882.2895
3.2548 | -969.4231
3.2493 | -1057.6077
3.244 | -1129.8796
3.239 | -1186.3945
3.2335 | -1235.4731
3.2279 | -1279.8155
3.2223 | -1308.5046
3.217 | -1330.2001
3.2111 | -1346.2174
3.2059 | -1351.459
3.2006 | -1357.8628
3.1956 | -1379.846
3.1904 | -1416.1339
3.1854 | -1474.0394
3.1798 | -1572.2651
3.1742 | -1706.0558
3.169 | -1894.597
3.164 | -2138.5875
3.1584 | -2438.3368
3.1532 | -2799.0534
3.1482 | -3212.8937
3.1432 | -3641.6328
3.138 | -4052.2438
3.133 | -4403.9584
3.1277 | -4635.6295
3.1225 | -4760.869
3.1175 | -4788.8629
3.1125 | -4739.1275
3.1073 | -4667.2942
3.1023 | -4620.8805
3.097 | -4581.1111
3.0918 | -4556.0771
3.0868 | -4518.4866
3.0815 | -4414.5539
3.0763 | -4241.3926
3.0713 | -4017.755
3.066 | -3720.7681
3.0608 | -3390.3955
3.0558 | -3062.7645
3.0505 | -2737.9578
3.0453 | -2432.1306
3.0403 | -2181.3932
3.035 | -1957.3064
3.0298 | -1766.9714
3.0245 | -1619.5047
3.0189 | -1504.723
3.0133 | -1403.3942
3.0075 | -1321.2222
3.0022 | -1247.7093
2.9966 | -1173.9433
2.9904 | -1118.4591
2.9845 | -1068.6008
2.9789 | -1023.4526
2.9737 | -975.2677
2.9681 | -932.5481
2.9619 | -894.0461
2.9557 | -863.4117
2.9507 | -841.4736
2.9442 | -819.004
2.9392 | -798.8278
2.934 | -773.8397
2.9284 | -749.2871
2.9231 | -725.0132
2.9172 | -704.2048
2.9113 | -681.1641
2.9051 | -660.1498
2.8989 | -637.4641
2.8924 | -615.3464
2.8856 | -597.3211
2.8785 | -579.3933
2.8735 | -563.9147
2.8667 | -546.9424
2.8614 | -532.0005
2.8562 | -513.0949
2.8506 | -500.4686
2.8453 | -491.2484
2.8394 | -481.0565
2.8335 | -467.6228
2.828 | -453.7471
2.8218 | -438.8742
2.8152 | -422.931
2.8087 | -410.0739
2.8019 | -401.8595
2.7951 | -390.5483
2.7876 | -377.1874
2.7808 | -362.2053
2.7731 | -348.6632
2.7647 | -334.0667
2.7563 | -321.766
2.748 | -310.4346
2.739 | -298.6235
2.7297 | -286.2626
2.7247 | -276.5444
2.7148 | -267.838
2.7095 | -260.94
2.7043 | -254.4861
2.6987 | -248.4642
2.6931 | -241.4724
2.6875 | -234.3486
2.6816 | -227.9279
2.6754 | -221.436
2.6689 | -215.0694
2.6627 | -208.6056
2.6562 | -201.563
2.6491 | -193.7735
2.6419 | -186.7173
2.6345 | -179.9401
2.6267 | -173.0532
2.619 | -165.6004
2.6103 | -158.8546
2.6016 | -152.1981
2.5923 | -146.4938
2.583 | -140.4026
2.5731 | -134.3715
2.5629 | -127.5525
2.5517 | -120.7518
2.5406 | -113.9134
2.5282 | -107.1601
2.5151 | -99.8919
2.5015 | -92.5252
2.4866 | -85.1723
2.4702 | -77.8115
2.4519 | -71.1131
2.4324 | -65.1581
2.4107 | -59.9083
2.3874 | -55.1222
2.362 | -50.8315
2.3344 | -46.9039
2.3046 | -43.3091
2.2724 | -40.0545
2.2374 | -37.1409
2.1995 | -34.6319
2.1589 | -32.6064
2.1155 | -30.5502
2.07 | -29.6739
2.0228 | -29.3674
2.9889 | 68.588
3.0112 | 99.239
3.0242 | 123.8316
3.035 | 135.866
3.0447 | 147.9894
3.0543 | 157.3075
3.0629 | 165.8316
3.0713 | 174.1384
3.0794 | 182.245
3.0868 | 189.3587
3.0943 | 196.6067
3.1011 | 202.427
3.1082 | 207.9043
3.1147 | 213.3597
3.1212 | 220.5609
3.1277 | 226.8963
3.1339 | 232.646
3.1395 | 238.2097
3.1454 | 243.9805
3.1513 | 249.5361
3.1569 | 255.9828
3.1622 | 263.3575
3.1674 | 270.3921
3.1727 | 277.3746
3.1777 | 286.0448
3.1873 | 297.0852
3.1969 | 309.5915
3.2059 | 322.1775
3.2145 | 335.4024
3.2226 | 347.8993
3.2307 | 360.9025
3.2384 | 374.9396
3.2459 | 391.2998
3.253 | 408.4654
3.2598 | 424.8516
3.2663 | 440.8447
3.2725 | 456.4887
3.2787 | 471.9947
3.2846 | 488.3973
3.2902 | 505.4078
3.2958 | 526.9791
3.301 | 552.7647
3.3063 | 583.87
3.3134 | 622.3079
3.32 | 675.178
3.3265 | 745.6435
3.3324 | 837.8668
3.3392 | 955.9686
3.3451 | 1103.6225
3.3503 | 1291.1939
3.3559 | 1507.868
3.3618 | 1756.0468
3.3671 | 2012.5381
3.3727 | 2238.3947
3.3782 | 2419.4573
3.3835 | 2557.2951
3.3885 | 2659.1135
3.3937 | 2741.7538
3.3987 | 2835.6638
3.4037 | 2933.5921
3.4089 | 3039.4791
3.4139 | 3168.7591
3.4192 | 3292.3847
3.4244 | 3452.0626
3.4294 | 3657.842
3.4347 | 3867.378
3.4402 | 4045.9847
3.4452 | 4159.3532
3.4502 | 4166.4805
3.4557 | 4038.9161
3.4607 | 3795.5981
3.4657 | 3466.5711
3.4709 | 3087.2966
3.4762 | 2720.6205
3.4815 | 2385.6929
3.4874 | 2115.7385
3.4933 | 1891.6412
3.4985 | 1693.3229
3.5038 | 1534.5662
3.5091 | 1408.8409
3.5143 | 1309.9969
3.5196 | 1219.1619
3.5252 | 1145.2613
3.5314 | 1088.0111
3.5367 | 1045.1504
3.5422 | 1023.4493
3.5475 | 1020.1074
3.5531 | 1035.1552
3.5587 | 1050.776
3.5639 | 1137.9509
3.5797 | 1259.684
3.5094 | -39.3921
3.4734 | -58.7087
3.4499 | -77.1758
3.4322 | -93.9031
3.4176 | -110.7084
3.4052 | -126.7838
3.394 | -141.8455
3.3844 | -156.6013
3.3758 | -171.3244
3.3674 | -185.5328
3.3599 | -199.5451
3.3531 | -214.7365
3.3466 | -229.9184
3.3404 | -244.6688
3.3348 | -262.1345
3.3296 | -282.7519
3.3243 | -308.2758
3.3153 | -338.3635
3.3069 | -374.878
3.2995 | -415.424
3.2927 | -456.6287
3.2865 | -500.8524
3.2812 | -551.829
3.2759 | -612.6801
3.2688 | -679.3432
3.2626 | -761.4626
3.2573 | -855.0194
3.2521 | -953.4754
3.2462 | -1065.6209
3.2412 | -1194.154
3.2362 | -1336.1658
3.231 | -1482.1919
3.2254 | -1633.0441
3.2204 | -1753.5913
3.2149 | -1828.7261
3.2099 | -1863.5812
3.2049 | -1850.5098
3.1994 | -1818.0826
3.1944 | -1783.1746
3.1894 | -1775.4069
3.1839 | -1778.4973
3.1783 | -1824.717
3.173 | -1924.4869
3.1677 | -2059.189
3.1618 | -2245.1918
3.1566 | -2481.3569
3.1513 | -2737.3101
3.146 | -3018.883
3.1408 | -3343.8819
3.1355 | -3655.8152
3.1305 | -3923.8988
3.1253 | -4163.606
3.1203 | -4293.1092
3.1153 | -4345.42
3.1101 | -4385.9524
3.1051 | -4386.8882
3.1001 | -4367.5091
3.0949 | -4391.4092
3.0899 | -4394.03
3.0846 | -4348.5518
3.0794 | -4272.2602
3.0744 | -4135.8188
3.0688 | -3901.7321
3.0636 | -3632.1568
3.0583 | -3313.4993
3.0533 | -2980.3921
3.0478 | -2661.6244
3.0428 | -2371.1553
3.0375 | -2118.5297
3.0323 | -1916.5288
3.027 | -1739.0546
3.022 | -1590.3063
3.0161 | -1472.0506
3.0102 | -1370.8527
3.005 | -1277.8564
2.9997 | -1200.7743
2.9938 | -1139.2652
2.9876 | -1082.6252
2.9823 | -1030.9433
2.9758 | -983.1939
2.9703 | -937.7413
2.964 | -896.9099
2.9578 | -860.8401
2.9513 | -830.8721
2.9448 | -800.9176
2.9396 | -773.3307
2.934 | -747.7403
2.9284 | -725.4791
2.9228 | -706.2481
2.9169 | -684.9347
2.9107 | -662.3313
2.9045 | -641.0094
2.898 | -618.9736
2.8912 | -597.0692
2.8844 | -576.1145
2.8794 | -559.523
2.872 | -543.4822
2.8642 | -527.3795
2.8565 | -509.9583
2.8512 | -493.5299
2.8453 | -478.8858
2.8394 | -464.9349
2.8335 | -453.4437
2.8276 | -440.3591
2.8211 | -426.168
2.8146 | -411.1081
2.8078 | -399.6691
2.801 | -387.3766
2.7935 | -375.1166
2.7864 | -362.4475
2.7787 | -350.163
2.7706 | -336.8884
2.7625 | -324.5376
2.7539 | -311.5369
2.7449 | -297.9077
2.7359 | -285.9797
2.7309 | -275.223
2.7256 | -266.7218
2.7157 | -259.2897
2.7101 | -253.4252
2.6996 | -245.2474
2.6937 | -238.0945
2.6881 | -230.0415
2.6819 | -223.6843
2.6757 | -217.706
2.6692 | -212.168
2.6627 | -206.2075
2.6562 | -199.1264
2.6491 | -191.6697
2.6419 | -184.0187
2.6342 | -176.8405
2.6264 | -169.67
2.6184 | -162.6786
2.6097 | -155.99
2.6007 | -149.6019
2.5914 | -143.5989
2.5818 | -137.8387
2.5719 | -131.5597
2.561 | -125.1975
2.5502 | -118.5872
2.5384 | -111.8597
2.526 | -104.7465
2.513 | -97.5303
2.4984 | -90.3125
2.4832 | -82.9478
2.4665 | -75.9922
2.4482 | -69.3733
2.4277 | -63.3436
2.4054 | -58.0209
2.3815 | -53.3238
2.3552 | -49.0442
2.3266 | -45.0492
2.2956 | -41.4101
2.2619 | -38.1113
2.225 | -35.1489
2.185 | -32.5909
2.1419 | -29.9897
2.0954 | -28.3625
2.0464 | -27.2053