## Sheet1
Voltage (V) | dQ/dV (mAh/V) | 电压(V) | dQ/dV(mAh/V)
2.9768 | 74.2771
2.9972 | 101.7366
3.0096 | 124.0998
3.0208 | 135.8647
3.0307 | 148.0155
3.04 | 158.2015
3.0487 | 166.6409
3.0571 | 174.311
3.0648 | 181.3949
3.0726 | 188.2443
3.08 | 194.1561
3.0871 | 200.9737
3.0939 | 208.637
3.1008 | 215.7975
3.1073 | 222.7087
3.1132 | 228.5534
3.1194 | 233.7
3.1253 | 238.6972
3.1312 | 244.0689
3.137 | 250.1353
3.1423 | 256.4847
3.1479 | 263.4946
3.1532 | 270.7621
3.1634 | 280.1701
3.1684 | 291.1437
3.178 | 302.2294
3.1873 | 314.4558
3.1959 | 326.0638
3.2046 | 337.455
3.2127 | 348.5604
3.2207 | 360.3284
3.2285 | 371.7166
3.2359 | 383.7418
3.2431 | 397.0511
3.2502 | 411.9767
3.257 | 428.6215
3.2635 | 444.7902
3.2697 | 458.6282
3.2756 | 471.1721
3.2815 | 484.8547
3.2874 | 502.717
3.293 | 528.3504
3.301 | 562.4807
3.3085 | 598.3928
3.3156 | 640.3026
3.3218 | 688.4271
3.3283 | 752.2163
3.3339 | 827.4433
3.3392 | 927.8956
3.3451 | 1064.284
3.3506 | 1237.2572
3.3556 | 1457.7495
3.3612 | 1730.8309
3.3671 | 2042.4369
3.3727 | 2341.9973
3.3779 | 2604.3015
3.3829 | 2801.3506
3.3882 | 2923.7093
3.3934 | 3006.7016
3.3984 | 3086.4238
3.404 | 3195.8469
3.4092 | 3316.1203
3.4148 | 3480.5262
3.4198 | 3656.482
3.425 | 3842.3165
3.43 | 4036.1143
3.435 | 4191.8981
3.4402 | 4317.4882
3.4452 | 4363.8998
3.4502 | 4330.7491
3.4554 | 4176.9502
3.4604 | 3929.869
3.4654 | 3587.544
3.4706 | 3185.95
3.4759 | 2806.4842
3.4809 | 2441.0587
3.4864 | 2139.0391
3.4914 | 1894.4393
3.497 | 1696.1465
3.5029 | 1525.9056
3.5081 | 1391.9283
3.5134 | 1282.6033
3.519 | 1189.4856
3.5249 | 1119.9999
3.5311 | 1063.6297
3.5363 | 1019.2784
3.5419 | 985.7114
3.5478 | 965.5765
3.5534 | 964.5604
3.5593 | 966.1693
3.5652 | 1028.1231
3.581 | 1119.0376
3.506 | -36.9219
3.4675 | -55.2167
3.4424 | -72.6915
3.4238 | -88.483
3.4083 | -104.2332
3.395 | -119.0418
3.3832 | -133.0352
3.373 | -147.0112
3.3637 | -161.0753
3.3547 | -175.8631
3.3469 | -189.9725
3.3395 | -203.9394
3.333 | -217.3991
3.3265 | -231.3509
3.3203 | -246.9678
3.3147 | -267.3424
3.3094 | -292.4383
3.2995 | -320.2412
3.2908 | -353.5127
3.2831 | -391.6533
3.2756 | -429.9744
3.2691 | -469.0617
3.2635 | -513.4115
3.2579 | -564.5038
3.2527 | -619.7313
3.2459 | -682.8044
3.24 | -755.3165
3.2344 | -830.6609
3.2291 | -910.0485
3.2232 | -996.8768
3.2176 | -1089.4751
3.2124 | -1172.5332
3.2065 | -1251.8162
3.2012 | -1341.7588
3.1959 | -1448.2042
3.1897 | -1573.4041
3.1835 | -1733.1403
3.178 | -1922.5247
3.1727 | -2121.2583
3.1674 | -2347.8853
3.1622 | -2640.7153
3.1572 | -2999.7224
3.1522 | -3434.2953
3.147 | -3920.1509
3.142 | -4383.5604
3.1367 | -4789.2237
3.1315 | -5079.9323
3.1265 | -5199.3646
3.1212 | -5195.3718
3.116 | -5114.7187
3.111 | -4967.487
3.1057 | -4835.368
3.1005 | -4754.6364
3.0955 | -4651.9656
3.0902 | -4529.6444
3.085 | -4370.3814
3.08 | -4153.1934
3.075 | -3874.2428
3.0695 | -3604.6096
3.0645 | -3296.4262
3.0589 | -2990.602
3.0536 | -2696.8575
3.0484 | -2416.1987
3.0434 | -2168.4929
3.0378 | -1971.3169
3.0319 | -1813.0034
3.0264 | -1665.0292
3.0208 | -1537.2349
3.0152 | -1433.4397
3.0102 | -1338.7656
3.0037 | -1262.3613
2.9985 | -1194.0863
2.9926 | -1137.0406
2.9876 | -1076.9203
2.9808 | -1027.4034
2.9758 | -981.4325
2.9699 | -944.8382
2.964 | -901.6887
2.9575 | -867.7157
2.9516 | -835.7181
2.9464 | -807.6055
2.9411 | -780.3384
2.9358 | -761.2408
2.9303 | -740.5494
2.9247 | -714.6327
2.9191 | -687.0123
2.9129 | -659.9565
2.9064 | -635.1217
2.8999 | -614.0691
2.8931 | -596.3084
2.8862 | -577.6334
2.8788 | -557.2264
2.8714 | -538.4801
2.8664 | -524.2301
2.8608 | -510.0361
2.8552 | -496.8851
2.85 | -484.2944
2.8441 | -471.0224
2.8382 | -454.5898
2.832 | -440.5913
2.8258 | -427.3332
2.8193 | -414.3729
2.8125 | -400.9895
2.8056 | -387.9367
2.7985 | -375.9172
2.7911 | -362.646
2.7833 | -349.0549
2.7756 | -335.3957
2.7672 | -322.2127
2.7585 | -308.6548
2.7495 | -296.9405
2.7402 | -285.9325
2.7303 | -275.4094
2.7253 | -266.9154
2.7201 | -259.6256
2.7145 | -253.0022
2.7092 | -247.3367
2.7036 | -242.1967
2.6977 | -235.1609
2.6919 | -227.6378
2.686 | -220.1532
2.6795 | -212.8815
2.6729 | -206.0378
2.6661 | -200.1746
2.6593 | -193.9952
2.6522 | -187.0407
2.6447 | -179.7088
2.637 | -172.7819
2.6289 | -166.4843
2.6205 | -160.2283
2.6119 | -153.5642
2.6029 | -147.0549
2.5936 | -140.3601
2.5833 | -133.8928
2.5731 | -127.4511
2.5623 | -121.0849
2.5508 | -114.121
2.5387 | -106.9228
2.5257 | -99.6629
2.5117 | -92.2533
2.4968 | -84.7255
2.4804 | -77.2336
2.4624 | -69.8978
2.4423 | -63.0526
2.42 | -56.7614
2.3952 | -51.1009
2.3679 | -46.0249
2.3372 | -41.4367
2.3031 | -37.3237
2.2659 | -33.676
2.2237 | -30.4972
2.1775 | -27.2822
2.1264 | -25.0433
2.0709 | -23.2768
2.9148 | 56.7172
2.9423 | 83.5241
2.9572 | 105.2941
2.9703 | 116.5991
2.9817 | 127.8857
2.9926 | 136.6736
3.0025 | 144.2891
3.0121 | 151.4874
3.0214 | 158.2293
3.0301 | 164.5052
3.0385 | 170.9732
3.0465 | 176.4057
3.0546 | 181.6115
3.062 | 187.1529
3.0695 | 193.5055
3.0769 | 200.5953
3.0837 | 206.8253
3.0905 | 211.8432
3.0967 | 215.7399
3.1032 | 220.781
3.1098 | 226.5885
3.116 | 232.7854
3.1218 | 239.4147
3.1274 | 244.7931
3.1333 | 248.5573
3.1389 | 252.6581
3.1442 | 257.3708
3.1498 | 263.5867
3.155 | 270.4789
3.1603 | 277.9865
3.1702 | 286.5776
3.1795 | 295.8934
3.1845 | 305.4233
3.1935 | 315.651
3.2021 | 327.5363
3.2108 | 339.7607
3.2189 | 350.9686
3.2269 | 362.231
3.2344 | 373.8599
3.2418 | 385.567
3.2493 | 399.3205
3.2561 | 415.7915
3.2629 | 432.054
3.2694 | 446.1815
3.2753 | 458.8169
3.2815 | 473.9378
3.2874 | 489.0786
3.2933 | 506.3418
3.2986 | 525.2834
3.3038 | 549.4981
3.3091 | 581.4049
3.3165 | 619.1604
3.3234 | 669.899
3.3293 | 730.5424
3.3355 | 810.0625
3.3407 | 904.9287
3.3472 | 1034.6988
3.3525 | 1203.3973
3.3575 | 1412.5159
3.3627 | 1660.2344
3.3677 | 1955.2749
3.3727 | 2245.4549
3.3779 | 2509.582
3.3829 | 2727.2391
3.3885 | 2907.429
3.3937 | 3010.472
3.3993 | 3111.493
3.4043 | 3220.3696
3.4099 | 3334.1719
3.4154 | 3444.6606
3.4204 | 3609.5294
3.4254 | 3788.5013
3.4306 | 3996.9663
3.4356 | 4205.0227
3.4406 | 4352.3166
3.4461 | 4397.2239
3.4511 | 4333.1677
3.4561 | 4136.3372
3.4619 | 3841.1251
3.4669 | 3496.3989
3.4719 | 3098.6962
3.4778 | 2699.9989
3.4833 | 2367.8987
3.4883 | 2081.4265
3.4933 | 1844.6613
3.4991 | 1662.9772
3.5044 | 1514.9667
3.51 | 1378.5866
3.515 | 1271.5759
3.5205 | 1182.9473
3.5255 | 1110.4642
3.5317 | 1054.1592
3.537 | 1013.4553
3.5425 | 971.7378
3.5484 | 942.5413
3.554 | 923.1142
3.559 | 904.6982
3.5649 | 927.1623
3.5804 | 969.7186
3.5022 | -38.3987
3.4663 | -56.6043
3.4415 | -73.8874
3.4226 | -89.2897
3.4074 | -104.6827
3.3944 | -119.2597
3.3826 | -133.6986
3.3723 | -147.4688
3.3627 | -161.7004
3.3544 | -176.6298
3.3463 | -191.6662
3.3389 | -205.6118
3.3324 | -220.1995
3.3262 | -235.01
3.32 | -248.8395
3.3144 | -265.6366
3.3094 | -285.5981
3.3041 | -309.9956
3.2952 | -338.5241
3.2868 | -372.425
3.2793 | -408.6184
3.2725 | -452.2799
3.2663 | -503.4863
3.2604 | -558.8177
3.253 | -616.735
3.2465 | -682.1927
3.2403 | -756.3979
3.2344 | -842.4855
3.2294 | -937.2593
3.2235 | -1038.8608
3.2183 | -1133.6616
3.2133 | -1220.1274
3.2077 | -1308.1367
3.2025 | -1393.3277
3.1972 | -1486.6519
3.1919 | -1579.0775
3.1863 | -1707.4474
3.1808 | -1851.8714
3.1758 | -2038.6336
3.1705 | -2263.5327
3.1649 | -2519.5727
3.1597 | -2801.7589
3.1544 | -3130.2204
3.1494 | -3468.9876
3.1439 | -3845.5357
3.1389 | -4215.2275
3.1339 | -4551.6043
3.1287 | -4788.0112
3.1237 | -4940.3704
3.1187 | -4956.0832
3.1135 | -4893.1211
3.1085 | -4818.6996
3.1032 | -4705.7173
3.098 | -4616.6576
3.093 | -4522.6582
3.0877 | -4405.7545
3.0822 | -4249.9944
3.0772 | -4068.7839
3.0722 | -3822.3439
3.0667 | -3537.4247
3.0617 | -3240.8042
3.0567 | -2923.1414
3.0512 | -2626.7727
3.0459 | -2369.4338
3.0409 | -2131.239
3.0357 | -1938.3401
3.0307 | -1787.3047
3.0257 | -1650.759
3.0199 | -1527.5406
3.0146 | -1430.4348
3.0096 | -1338.1836
3.004 | -1260.0013
2.9988 | -1197.8553
2.9929 | -1140.2307
2.9879 | -1078.4359
2.9817 | -1025.5219
2.9761 | -982.6376
2.9703 | -937.7108
2.9644 | -897.3669
2.9585 | -861.2441
2.9535 | -826.6853
2.9482 | -794.5851
2.9414 | -770.3156
2.9361 | -746.7604
2.9303 | -723.3261
2.9247 | -698.9482
2.9185 | -677.8893
2.9126 | -651.8707
2.9061 | -628.0102
2.8996 | -603.2797
2.8924 | -583.4003
2.8853 | -565.9027
2.8779 | -550.5018
2.8704 | -532.2255
2.8652 | -515.0967
2.8599 | -497.8901
2.854 | -482.462
2.8484 | -468.4694
2.8425 | -455.8919
2.8363 | -442.3415
2.8301 | -430.6052
2.8236 | -418.8045
2.8168 | -406.0675
2.8103 | -392.2935
2.8031 | -379.0127
2.7957 | -364.7803
2.788 | -351.4532
2.7802 | -337.8049
2.7721 | -324.5015
2.7635 | -310.626
2.7542 | -298.6073
2.7452 | -288.407
2.7353 | -279.3021
2.7303 | -270.7903
2.7253 | -263.3639
2.7198 | -256.9953
2.7145 | -249.9632
2.7089 | -243.7231
2.7033 | -237.548
2.6974 | -231.0699
2.6912 | -224.9002
2.6853 | -218.4018
2.6788 | -211.5791
2.6723 | -203.5597
2.6655 | -196.4083
2.6584 | -189.1662
2.6509 | -182.7571
2.6435 | -176.73
2.6354 | -171.0209
2.6274 | -164.4012
2.619 | -157.5254
2.6103 | -150.1732
2.601 | -143.0225
2.5911 | -136.4081
2.5809 | -130.1812
2.5703 | -124.0404
2.5592 | -117.7689
2.5474 | -111.1081
2.5347 | -104.1628
2.5217 | -96.8074
2.5074 | -89.308
2.4919 | -81.4726
2.4745 | -73.9577
2.4559 | -66.8398
2.4348 | -60.2797
2.4116 | -54.1476
2.3856 | -48.6054
2.3567 | -43.5843
2.3245 | -39.037
2.2885 | -34.8923
2.2482 | -31.1644
2.2033 | -27.8871
2.1521 | -24.5818
2.0954 | -22.3391
2.0331 | -20.6114